## I-V Characteristic (mA-mm)
VDS (V) | VGS = -0.300 V | VGS = 0.100 V | VGS = 0.500 V | VGS = 0.900 V
0 | 6.476e-05 | -0.36108 | -0.7802 | -5.172
0.01 | 0.0008712 | 7.832 | 16.097 | 13.08
0.02 | 0.0014671 | 15.428 | 33.191 | 31.666
0.03 | 0.0019136 | 22.634 | 49.769 | 49.639
0.04 | 0.0022637 | 29.098 | 66.82 | 67.98
0.05 | 0.0025353 | 34.995 | 83.1 | 86.03
0.06 | 0.0027607 | 40.38 | 99.68 | 103.7
0.07 | 0.0029548 | 45.213 | 115.96 | 121.46
0.08 | 0.003122 | 49.465 | 131.74 | 138.83
0.09 | 0.0032788 | 53.289 | 147.87 | 156.87
0.1 | 0.0034187 | 56.699 | 163.51 | 173.81
0.11 | 0.0035628 | 59.53 | 178.8 | 191.03
0.12 | 0.0036984 | 62.21 | 194.02 | 208.26
0.13 | 0.0038191 | 64.51 | 209.3 | 224.9
0.14 | 0.0039644 | 66.64 | 223.7 | 241.36
0.15 | 0.0041012 | 68.58 | 238.04 | 257.83
0.16 | 0.0042497 | 70.29 | 252.07 | 274.1
0.17 | 0.0043916 | 71.81 | 265.89 | 289.8
0.18 | 0.0045444 | 73.22 | 279.2 | 305.6
0.19 | 0.004695 | 74.46 | 292.3 | 321.3
0.2 | 0.0048433 | 75.76 | 305.07 | 336.46
0.21 | 0.0050065 | 76.94 | 317.36 | 351.19
0.22 | 0.0051702 | 78.16 | 329.1 | 365.72
0.23 | 0.0053229 | 79.49 | 340.98 | 380.8
0.24 | 0.0055078 | 80.47 | 352.09 | 394.53
0.25 | 0.0056844 | 81.92 | 362.73 | 408.25
0.26 | 0.005737 | 83.26 | 373.11 | 422.04
0.27 | 0.005925 | 84.66 | 383.36 | 435.19
0.28 | 0.006144 | 86.07 | 392.83 | 448.26
0.29 | 0.006347 | 87.37 | 402.04 | 460.9
0.3 | 0.006566 | 88.75 | 410.97 | 473.32
0.31 | 0.006763 | 89.99 | 419.48 | 485.4
0.32 | 0.007004 | 91.27 | 427.54 | 497.12
0.33 | 0.00724 | 92.32 | 435.33 | 508.66
0.34 | 0.007479 | 93.64 | 442.88 | 519.86
0.35 | 0.007732 | 94.67 | 449.94 | 530.59
0.36 | 0.00799 | 95.84 | 456.66 | 541.03
0.37 | 0.008248 | 97.09 | 463.16 | 551.3
0.38 | 0.008462 | 98.03 | 469.31 | 561.15
0.39 | 0.008756 | 99.19 | 475.25 | 570.5
0.4 | 0.009046 | 100.28 | 480.87 | 579.4
0.41 | 0.009344 | 101.32 | 486.19 | 588.2
0.42 | 0.009636 | 102.5 | 491.27 | 597
0.43 | 0.009955 | 103.5 | 496.26 | 605.1
0.44 | 0.010285 | 104.58 | 500.98 | 613
0.45 | 0.01062 | 105.74 | 505.42 | 620.3
0.46 | 0.010995 | 106.81 | 509.71 | 627.3
0.47 | 0.011377 | 107.87 | 514.01 | 634.3
0.48 | 0.01178 | 109.08 | 518.06 | 640.9
0.49 | 0.012129 | 110.1 | 521.92 | 647.3
0.5 | 0.012604 | 111.3 | 525.68 | 653
0.51 | 0.013074 | 112.46 | 529.34 | 658.6
0.52 | 0.013606 | 113.41 | 532.97 | 664.1
0.53 | 0.014038 | 114.76 | 536.36 | 669.5
0.54 | 0.01465 | 115.87 | 539.65 | 674.3
0.55 | 0.015209 | 117.05 | 543.05 | 678.8
0.56 | 0.015709 | 118.32 | 546.13 | 683.4
0.57 | 0.016319 | 119.39 | 549.22 | 687.3
0.58 | 0.016975 | 120.72 | 552.13 | 691.4
0.59 | 0.017568 | 121.94 | 555.05 | 694.8
0.6 | 0.018259 | 123.16 | 557.79 | 698.4
0.61 | 0.018915 | 124.35 | 560.47 | 701.3
0.62 | 0.019593 | 125.68 | 563.06 | 704.2
0.63 | 0.020366 | 126.93 | 565.64 | 706.9
0.64 | 0.021095 | 128.17 | 568.09 | 709.6
0.65 | 0.02187 | 129.52 | 570.2 | 712.1
0.66 | 0.022661 | 130.62 | 572.3 | 714.1
0.67 | 0.023388 | 132.02 | 574.6 | 716
0.68 | 0.02429 | 133.29 | 576.6 | 718.1
0.69 | 0.025178 | 134.56 | 578.8 | 719.4
0.7 | 0.026101 | 135.94 | 580.6 | 721
0.71 | 0.026894 | 136.97 | 582.3 | 722.1
0.72 | 0.027789 | 138.43 | 584.2 | 723.6
0.73 | 0.028718 | 139.71 | 586 | 724.9
0.74 | 0.02977 | 141.04 | 587.8 | 725.8
0.75 | 0.030657 | 142.32 | 589.4 | 726.7
0.76 | 0.03166 | 143.53 | 590.8 | 727.7
0.77 | 0.032778 | 144.93 | 591.9 | 728.3
0.78 | 0.03369 | 146.25 | 593.6 | 729.1
0.79 | 0.034811 | 147.59 | 595 | 729.7
0.8 | 0.035993 | 148.8 | 596.5 | 730.5
0.81 | 0.037152 | 150.25 | 597.8 | 731.1
0.82 | 0.038156 | 151.58 | 599 | 731.5
0.83 | 0.039352 | 153 | 600.2 | 732
0.84 | 0.040499 | 154.38 | 601.4 | 732.4
0.85 | 0.041737 | 155.61 | 602.6 | 732.9
0.86 | 0.042932 | 156.99 | 603.8 | 733.3
0.87 | 0.044249 | 158.49 | 605 | 733.5
0.88 | 0.045459 | 159.86 | 606 | 734.1
0.89 | 0.046653 | 161.46 | 607 | 734.5
0.9 | 0.048214 | 162.67 | 608.3 | 734.7
0.91 | 0.049489 | 164.14 | 609.2 | 735.1
0.92 | 0.051041 | 165.61 | 610.3 | 735.2
0.93 | 0.05229 | 167.04 | 611.1 | 735.5
0.94 | 0.053807 | 168.46 | 612.3 | 735.6
0.95 | 0.055101 | 169.91 | 613.5 | 736.1
0.96 | 0.05665 | 171.38 | 614.4 | 736.3
0.97 | 0.05812 | 172.84 | 615.2 | 736.7
0.98 | 0.05985 | 174.33 | 616.5 | 736.7
0.99 | 0.06164 | 175.54 | 617.2 | 737.3
1 | 0.06294 | 177.11 | 618.2 | 737.3