## I-V Characteristic (mA-mm)
VDS (V) | VGS = -0.300 V | VGS = 0.100 V | VGS = 0.500 V | VGS = 0.900 V
0 | 6.559e-05 | -0.40897 | -0.741 | -5.356
0.01 | 0.0008607 | 7.96 | 16.316 | 13.22
0.02 | 0.0014298 | 15.71 | 33.226 | 31.332
0.03 | 0.0018668 | 22.918 | 50.142 | 49.988
0.04 | 0.0022003 | 29.476 | 67.06 | 67.9
0.05 | 0.0024642 | 35.585 | 83.39 | 86.33
0.06 | 0.0026838 | 41.05 | 100.38 | 104.45
0.07 | 0.0028779 | 45.929 | 116.75 | 122.16
0.08 | 0.0030309 | 50.26 | 132.48 | 139.65
0.09 | 0.0031844 | 54.215 | 148.46 | 157.43
0.1 | 0.003329 | 57.5 | 164.66 | 175.17
0.11 | 0.0034563 | 60.61 | 180.12 | 192.02
0.12 | 0.0035959 | 63.39 | 195.17 | 209.12
0.13 | 0.0037271 | 65.64 | 210.37 | 226.38
0.14 | 0.0038687 | 67.75 | 225.06 | 242.69
0.15 | 0.0039987 | 69.77 | 239.55 | 259.27
0.16 | 0.0041418 | 71.39 | 253.59 | 275.79
0.17 | 0.004295 | 72.97 | 267.54 | 291.55
0.18 | 0.0044181 | 74.36 | 280.83 | 307.09
0.19 | 0.0045736 | 75.78 | 293.8 | 322.99
0.2 | 0.004716 | 76.83 | 306.99 | 338.45
0.21 | 0.0048805 | 78.04 | 319.22 | 353.26
0.22 | 0.0050412 | 79.29 | 331.02 | 367.9
0.23 | 0.00522 | 80.43 | 342.82 | 382.68
0.24 | 0.0054001 | 81.62 | 354.25 | 397.06
0.25 | 0.0055569 | 82.86 | 364.89 | 410.6
0.26 | 0.005699 | 84.31 | 375.25 | 424.37
0.27 | 0.005903 | 85.67 | 385.47 | 437.94
0.28 | 0.006099 | 87.05 | 395.18 | 450.6
0.29 | 0.006279 | 88.46 | 404.34 | 463.58
0.3 | 0.006508 | 89.65 | 413.2 | 476.14
0.31 | 0.006724 | 91.02 | 422 | 488.29
0.32 | 0.006959 | 92.2 | 430.1 | 499.84
0.33 | 0.007171 | 93.36 | 437.81 | 511.56
0.34 | 0.007413 | 94.57 | 445.29 | 522.96
0.35 | 0.007647 | 95.65 | 452.57 | 533.69
0.36 | 0.00789 | 96.83 | 459.41 | 544.09
0.37 | 0.008143 | 97.99 | 465.75 | 554.26
0.38 | 0.008421 | 99.07 | 471.93 | 564.52
0.39 | 0.008682 | 99.96 | 478 | 573.8
0.4 | 0.008928 | 101.28 | 483.66 | 582.6
0.41 | 0.009244 | 102.3 | 488.94 | 591.7
0.42 | 0.009556 | 103.42 | 494.1 | 600.2
0.43 | 0.009893 | 104.54 | 499.15 | 608.4
0.44 | 0.010193 | 105.45 | 503.91 | 616.3
0.45 | 0.010552 | 106.73 | 508.34 | 623.6
0.46 | 0.010904 | 107.79 | 512.71 | 630.9
0.47 | 0.01124 | 108.89 | 517 | 637.7
0.48 | 0.011672 | 110.08 | 521.08 | 644.4
0.49 | 0.012107 | 111.08 | 524.99 | 650.5
0.5 | 0.012567 | 112.26 | 528.71 | 656.5
0.51 | 0.012992 | 113.41 | 532.49 | 662.2
0.52 | 0.013498 | 114.52 | 536.16 | 667.7
0.53 | 0.014011 | 115.65 | 539.52 | 672.7
0.54 | 0.014553 | 116.89 | 542.87 | 677.6
0.55 | 0.015079 | 118.07 | 546.12 | 682.4
0.56 | 0.015699 | 119.27 | 549.41 | 687
0.57 | 0.01629 | 120.5 | 552.46 | 690.8
0.58 | 0.016844 | 121.59 | 555.36 | 694.6
0.59 | 0.017526 | 122.92 | 558.18 | 698.4
0.6 | 0.018209 | 124.14 | 561.11 | 701.6
0.61 | 0.01895 | 125.42 | 563.82 | 704.8
0.62 | 0.019585 | 126.81 | 566.25 | 707.6
0.63 | 0.020326 | 127.85 | 568.87 | 710.1
0.64 | 0.021096 | 129.2 | 571.2 | 712.9
0.65 | 0.021857 | 130.48 | 573.5 | 715.2
0.66 | 0.022561 | 131.74 | 575.7 | 717.2
0.67 | 0.023464 | 133.04 | 577.8 | 719.2
0.68 | 0.024334 | 134.32 | 579.8 | 720.8
0.69 | 0.025017 | 135.56 | 581.8 | 722.5
0.7 | 0.026066 | 136.87 | 583.8 | 724
0.71 | 0.026839 | 138.07 | 585.5 | 725.5
0.72 | 0.027836 | 139.35 | 587.8 | 726.7
0.73 | 0.028723 | 140.69 | 589 | 727.7
0.74 | 0.029613 | 141.94 | 590.8 | 728.7
0.75 | 0.030755 | 143.24 | 592.4 | 729.7
0.76 | 0.031632 | 144.63 | 594.2 | 730.6
0.77 | 0.032789 | 145.75 | 595.8 | 731.3
0.78 | 0.033864 | 147.23 | 597.2 | 732.1
0.79 | 0.034979 | 148.53 | 598.2 | 732.5
0.8 | 0.03592 | 149.85 | 599.5 | 733.1
0.81 | 0.03717 | 151.26 | 601 | 733.5
0.82 | 0.038228 | 152.44 | 602 | 734.5
0.83 | 0.039618 | 153.98 | 603.5 | 734.9
0.84 | 0.040697 | 155.28 | 604.6 | 735.1
0.85 | 0.042007 | 156.67 | 605.8 | 735.5
0.86 | 0.043055 | 157.86 | 607.1 | 736.1
0.87 | 0.044285 | 159.4 | 608.3 | 736.3
0.88 | 0.045686 | 160.87 | 609 | 736.7
0.89 | 0.046905 | 162.21 | 610.2 | 737
0.9 | 0.048496 | 163.69 | 611.1 | 737.3
0.91 | 0.049674 | 164.86 | 612.4 | 737.5
0.92 | 0.051096 | 166.45 | 613.4 | 737.9
0.93 | 0.052436 | 167.85 | 614.6 | 737.9
0.94 | 0.054101 | 169.26 | 615.4 | 738.3
0.95 | 0.055419 | 170.83 | 616.2 | 738.6
0.96 | 0.056927 | 172.13 | 617.2 | 738.7
0.97 | 0.05862 | 173.6 | 618.4 | 738.7
0.98 | 0.05992 | 175.07 | 619.5 | 739.3
0.99 | 0.06192 | 176.51 | 620.2 | 739.5
1 | 0.06361 | 177.85 | 621.4 | 739.7