## I-V Characteristic (mA-mm)
VDS (V) | VGS = -0.300 V | VGS = 0.100 V | VGS = 0.500 V | VGS = 0.900 V
0 | 6.969e-05 | -0.39456 | -0.5445 | -5.296
0.01 | 0.0008408 | 7.868 | 16.274 | 13.202
0.02 | 0.0014129 | 15.458 | 33.146 | 31.455
0.03 | 0.0018418 | 22.57 | 50.072 | 49.664
0.04 | 0.0021752 | 29.04 | 66.74 | 67.87
0.05 | 0.0024385 | 34.919 | 83.6 | 86.13
0.06 | 0.0026507 | 40.339 | 99.8 | 104.02
0.07 | 0.0028435 | 45.14 | 116.36 | 121.98
0.08 | 0.0030025 | 49.341 | 132.44 | 139.6
0.09 | 0.0031571 | 53.151 | 148.37 | 157.29
0.1 | 0.003288 | 56.584 | 163.85 | 174.43
0.11 | 0.0034214 | 59.36 | 179.66 | 191.86
0.12 | 0.0035538 | 62.09 | 194.97 | 209.37
0.13 | 0.0036729 | 64.29 | 209.81 | 225.98
0.14 | 0.0038125 | 66.48 | 224.28 | 242.33
0.15 | 0.0039415 | 68.36 | 238.99 | 258.99
0.16 | 0.0040701 | 70.05 | 253.23 | 275.12
0.17 | 0.00422 | 71.57 | 266.66 | 291.19
0.18 | 0.0043576 | 72.93 | 280.03 | 306.72
0.19 | 0.0045128 | 74.29 | 293.47 | 322.66
0.2 | 0.0046522 | 75.52 | 305.95 | 337.85
0.21 | 0.0047984 | 76.7 | 318.48 | 352.7
0.22 | 0.0049656 | 77.81 | 330.47 | 367.7
0.23 | 0.0051015 | 79 | 342.11 | 382.23
0.24 | 0.0052781 | 80.25 | 353.16 | 396.16
0.25 | 0.0054505 | 81.55 | 363.95 | 410.17
0.26 | 0.0056294 | 82.94 | 374.55 | 424.05
0.27 | 0.005671 | 84.15 | 384.51 | 437.21
0.28 | 0.005879 | 85.65 | 394.01 | 450.24
0.29 | 0.006077 | 87.05 | 403.38 | 463.2
0.3 | 0.006295 | 88.21 | 412.33 | 475.43
0.31 | 0.006495 | 89.64 | 420.74 | 487.78
0.32 | 0.006717 | 90.72 | 428.81 | 499.44
0.33 | 0.006943 | 91.92 | 436.81 | 511.15
0.34 | 0.007159 | 93.1 | 444.23 | 522.31
0.35 | 0.007417 | 94.24 | 451.32 | 532.87
0.36 | 0.007648 | 95.43 | 458.12 | 543.62
0.37 | 0.007914 | 96.43 | 464.66 | 553.94
0.38 | 0.008143 | 97.61 | 470.85 | 563.73
0.39 | 0.008414 | 98.68 | 476.62 | 572.8
0.4 | 0.008678 | 99.79 | 482.28 | 582.1
0.41 | 0.008953 | 100.78 | 487.74 | 591.1
0.42 | 0.009238 | 101.86 | 492.87 | 599.8
0.43 | 0.009531 | 102.99 | 497.74 | 607.8
0.44 | 0.009861 | 104.13 | 502.46 | 615.8
0.45 | 0.010166 | 105.24 | 506.99 | 623.3
0.46 | 0.01054 | 106.19 | 511.37 | 630.2
0.47 | 0.010902 | 107.31 | 515.51 | 637.3
0.48 | 0.011294 | 108.46 | 519.6 | 643.9
0.49 | 0.011669 | 109.58 | 523.46 | 650.1
0.5 | 0.012101 | 110.68 | 527.3 | 656.2
0.51 | 0.01254 | 111.74 | 531.03 | 661.8
0.52 | 0.01299 | 113.01 | 534.55 | 667.3
0.53 | 0.013502 | 114.12 | 538.01 | 672.5
0.54 | 0.014003 | 115.3 | 541.38 | 677.2
0.55 | 0.014544 | 116.39 | 544.67 | 682
0.56 | 0.015038 | 117.57 | 547.76 | 686.4
0.57 | 0.015636 | 118.81 | 550.82 | 690.2
0.58 | 0.016229 | 120.03 | 553.84 | 694.1
0.59 | 0.016874 | 121.25 | 556.7 | 698
0.6 | 0.017517 | 122.38 | 559.44 | 701
0.61 | 0.018141 | 123.67 | 562.15 | 704.3
0.62 | 0.01885 | 124.94 | 564.78 | 707.3
0.63 | 0.019482 | 126.22 | 567.24 | 709.8
0.64 | 0.020148 | 127.54 | 569.69 | 712.5
0.65 | 0.021014 | 128.68 | 571.9 | 714.9
0.66 | 0.021714 | 130.02 | 574.1 | 717.1
0.67 | 0.022448 | 131.22 | 576.2 | 718.8
0.68 | 0.023227 | 132.56 | 578.4 | 720.8
0.69 | 0.0241 | 133.76 | 580.5 | 722.2
0.7 | 0.024867 | 135.05 | 582.1 | 723.7
0.71 | 0.025721 | 136.33 | 584.2 | 725.1
0.72 | 0.026539 | 137.67 | 585.8 | 726
0.73 | 0.027458 | 138.95 | 587.4 | 727.4
0.74 | 0.028356 | 140.1 | 589.4 | 728.3
0.75 | 0.029401 | 141.44 | 590.8 | 729.1
0.76 | 0.030266 | 142.82 | 592.6 | 729.9
0.77 | 0.031354 | 144.07 | 594 | 731.3
0.78 | 0.032284 | 145.48 | 595.1 | 731.5
0.79 | 0.033289 | 146.55 | 596.8 | 732.2
0.8 | 0.034388 | 147.98 | 597.9 | 732.9
0.81 | 0.035479 | 149.34 | 599.2 | 733.1
0.82 | 0.036479 | 150.71 | 600.6 | 734.1
0.83 | 0.037583 | 152.12 | 601.9 | 734.5
0.84 | 0.03882 | 153.34 | 602.8 | 734.7
0.85 | 0.039737 | 154.76 | 604.2 | 735.1
0.86 | 0.041027 | 156.17 | 605.4 | 735.5
0.87 | 0.042398 | 157.65 | 606.6 | 735.6
0.88 | 0.043589 | 158.84 | 607.8 | 736.3
0.89 | 0.04483 | 160.32 | 608.5 | 736.5
0.9 | 0.045915 | 161.75 | 609.7 | 737
0.91 | 0.047255 | 163.17 | 610.6 | 737.1
0.92 | 0.04856 | 164.73 | 611.8 | 737.5
0.93 | 0.050116 | 165.85 | 612.8 | 737.9
0.94 | 0.051363 | 167.41 | 613.8 | 738.1
0.95 | 0.052753 | 168.9 | 614.8 | 738.3
0.96 | 0.054043 | 170.3 | 616 | 738.5
0.97 | 0.055792 | 171.8 | 617 | 738.4
0.98 | 0.05717 | 173.15 | 617.9 | 738.7
0.99 | 0.05868 | 174.65 | 618.8 | 738.8
1 | 0.06001 | 176 | 619.8 | 739.3