## I-V Characteristic (mA-mm)
VDS (V) | VGS = -0.300 V | VGS = 0.100 V | VGS = 0.500 V | VGS = 0.900 V
0 | 6.151e-05 | -0.39431 | -0.7804 | -5.132
0.01 | 0.0008307 | 7.93 | 16.319 | 13.209
0.02 | 0.0013988 | 15.52 | 33.367 | 31.597
0.03 | 0.0018256 | 22.67 | 50.235 | 49.903
0.04 | 0.0021563 | 29.2 | 67.09 | 68.12
0.05 | 0.0024156 | 35.069 | 83.85 | 86.26
0.06 | 0.0026239 | 40.531 | 100.15 | 104.54
0.07 | 0.0028173 | 45.389 | 116.91 | 122.54
0.08 | 0.002971 | 49.588 | 133.08 | 139.97
0.09 | 0.0031206 | 53.402 | 148.82 | 157.79
0.1 | 0.0032498 | 56.835 | 164.47 | 175.23
0.11 | 0.0033839 | 59.65 | 180.16 | 192.24
0.12 | 0.003511 | 62.32 | 195.71 | 209.85
0.13 | 0.0036225 | 64.67 | 210.33 | 226.78
0.14 | 0.003764 | 66.8 | 225.14 | 243.22
0.15 | 0.0038931 | 68.66 | 239.95 | 259.75
0.16 | 0.0040141 | 70.35 | 253.78 | 276.16
0.17 | 0.004158 | 71.89 | 267.55 | 292.24
0.18 | 0.0042981 | 73.25 | 281.11 | 307.7
0.19 | 0.0044402 | 74.54 | 294.35 | 323.49
0.2 | 0.0045776 | 75.82 | 306.93 | 339.02
0.21 | 0.0047245 | 77.02 | 319.52 | 353.96
0.22 | 0.0048814 | 78.08 | 331.63 | 368.65
0.23 | 0.0050206 | 79.32 | 343.14 | 383.53
0.24 | 0.0051954 | 80.55 | 354.3 | 397.64
0.25 | 0.0053534 | 81.82 | 365.22 | 411.38
0.26 | 0.0055337 | 83.22 | 375.85 | 425.35
0.27 | 0.005668 | 84.5 | 385.71 | 438.84
0.28 | 0.005862 | 85.93 | 395.36 | 451.61
0.29 | 0.006044 | 87.23 | 404.82 | 464.52
0.3 | 0.006252 | 88.53 | 413.48 | 477.05
0.31 | 0.006434 | 89.9 | 422.14 | 489.36
0.32 | 0.006658 | 91 | 430.29 | 500.87
0.33 | 0.006865 | 92.17 | 438.29 | 512.64
0.34 | 0.007087 | 93.46 | 445.69 | 524.01
0.35 | 0.007281 | 94.49 | 452.72 | 534.78
0.36 | 0.00753 | 95.63 | 459.62 | 545.3
0.37 | 0.007757 | 96.75 | 466.25 | 555.57
0.38 | 0.007991 | 97.8 | 472.38 | 565.62
0.39 | 0.008255 | 98.9 | 478.16 | 575
0.4 | 0.00852 | 100 | 483.9 | 584.2
0.41 | 0.008808 | 100.94 | 489.38 | 593
0.42 | 0.009061 | 102.24 | 494.46 | 601.5
0.43 | 0.009369 | 103.25 | 499.32 | 609.9
0.44 | 0.009662 | 104.34 | 504.11 | 617.5
0.45 | 0.01001 | 105.46 | 508.7 | 625.5
0.46 | 0.01034 | 106.45 | 513.09 | 632.7
0.47 | 0.010668 | 107.61 | 517.2 | 639.3
0.48 | 0.011041 | 108.69 | 521.32 | 646
0.49 | 0.011412 | 109.83 | 525.29 | 652.1
0.5 | 0.011839 | 110.92 | 529.12 | 658.1
0.51 | 0.012279 | 112.06 | 532.73 | 664.1
0.52 | 0.01274 | 113.21 | 536.35 | 669.4
0.53 | 0.013174 | 114.36 | 539.88 | 674.4
0.54 | 0.013686 | 115.58 | 543.23 | 679.5
0.55 | 0.014204 | 116.57 | 546.42 | 684.2
0.56 | 0.014736 | 117.85 | 549.61 | 688.4
0.57 | 0.01525 | 119.06 | 552.76 | 692.6
0.58 | 0.015832 | 120.29 | 555.77 | 696.4
0.59 | 0.016454 | 121.57 | 558.48 | 700
0.6 | 0.016992 | 122.6 | 561.37 | 703.4
0.61 | 0.017674 | 123.87 | 564.03 | 706.5
0.62 | 0.018354 | 125.14 | 566.69 | 709.3
0.63 | 0.019022 | 126.41 | 569.24 | 712.2
0.64 | 0.019674 | 127.79 | 571.5 | 714.8
0.65 | 0.020376 | 128.86 | 573.9 | 717.1
0.66 | 0.021172 | 130.15 | 575.8 | 718.8
0.67 | 0.021866 | 131.48 | 578.2 | 721
0.68 | 0.022631 | 132.79 | 580.2 | 722.6
0.69 | 0.023388 | 134 | 582.2 | 724.5
0.7 | 0.024162 | 135.21 | 584.2 | 725.6
0.71 | 0.024942 | 136.44 | 586 | 727.1
0.72 | 0.025919 | 137.71 | 587.8 | 728.3
0.73 | 0.026723 | 139.13 | 589.4 | 729.4
0.74 | 0.027694 | 140.23 | 591.1 | 730.3
0.75 | 0.028483 | 141.68 | 592.6 | 731.5
0.76 | 0.029488 | 142.96 | 594.2 | 732.2
0.77 | 0.030328 | 144.25 | 595.8 | 733.1
0.78 | 0.031412 | 145.59 | 597.2 | 733.5
0.79 | 0.032336 | 146.73 | 598.8 | 734.5
0.8 | 0.03348 | 148.15 | 599.8 | 734.9
0.81 | 0.034486 | 149.49 | 601.2 | 735.3
0.82 | 0.035452 | 150.77 | 602.5 | 735.6
0.83 | 0.036723 | 152.16 | 603.6 | 736.3
0.84 | 0.037678 | 153.42 | 604.7 | 736.7
0.85 | 0.038884 | 154.89 | 606 | 737.1
0.86 | 0.039942 | 156.25 | 607.3 | 737.7
0.87 | 0.041188 | 157.59 | 608.5 | 738.1
0.88 | 0.042343 | 158.91 | 609.4 | 738.3
0.89 | 0.043408 | 160.32 | 610.6 | 738.3
0.9 | 0.044805 | 161.79 | 611.7 | 738.7
0.91 | 0.046137 | 163.15 | 612.6 | 738.8
0.92 | 0.047446 | 164.65 | 613.5 | 739.5
0.93 | 0.048576 | 165.95 | 614.6 | 739.7
0.94 | 0.050064 | 167.41 | 615.6 | 739.9
0.95 | 0.051331 | 168.86 | 616.6 | 740.2
0.96 | 0.052781 | 170.34 | 617.5 | 740.2
0.97 | 0.054002 | 171.81 | 618.6 | 740.7
0.98 | 0.055538 | 173.21 | 619.8 | 740.7
0.99 | 0.05701 | 174.69 | 620.6 | 740.7
1 | 0.05838 | 176.11 | 621.4 | 741.1