## I-V Characteristic (mA-mm)
VDS (V) | VGS = -0.300 V | VGS = 0.100 V | VGS = 0.500 V | VGS = 0.900 V
0 | 6.408e-05 | -0.37356 | -0.7904 | -5.298
0.01 | 0.0008367 | 7.772 | 16.421 | 13.146
0.02 | 0.0014039 | 15.556 | 33.198 | 31.492
0.03 | 0.0018328 | 22.602 | 50.093 | 49.675
0.04 | 0.0021629 | 29.056 | 67.02 | 68.23
0.05 | 0.0024185 | 34.938 | 83.71 | 85.87
0.06 | 0.0026391 | 40.343 | 99.77 | 103.83
0.07 | 0.0028189 | 45.186 | 116.28 | 122.19
0.08 | 0.0029723 | 49.379 | 132.82 | 139.56
0.09 | 0.0031287 | 53.198 | 148.25 | 157.07
0.1 | 0.0032639 | 56.583 | 163.85 | 174.76
0.11 | 0.0034003 | 59.45 | 179.84 | 191.98
0.12 | 0.003522 | 62.1 | 194.8 | 208.77
0.13 | 0.0036466 | 64.44 | 209.81 | 226.03
0.14 | 0.0037791 | 66.42 | 224.38 | 242.65
0.15 | 0.0038969 | 68.42 | 239.07 | 258.9
0.16 | 0.0040405 | 70.09 | 252.88 | 275.08
0.17 | 0.0041652 | 71.49 | 266.53 | 291.23
0.18 | 0.0043086 | 72.96 | 280.31 | 307.17
0.19 | 0.0044457 | 74.29 | 293.25 | 322.39
0.2 | 0.0045989 | 75.48 | 305.85 | 337.72
0.21 | 0.0047503 | 76.64 | 318.44 | 353
0.22 | 0.0049001 | 77.85 | 330.55 | 367.31
0.23 | 0.0050574 | 78.99 | 341.89 | 382.07
0.24 | 0.0052175 | 80.19 | 353.08 | 396.46
0.25 | 0.005371 | 81.51 | 364.13 | 410.16
0.26 | 0.0055439 | 82.85 | 374.34 | 423.67
0.27 | 0.005683 | 84.33 | 384.41 | 437.56
0.28 | 0.005875 | 85.53 | 393.98 | 450.38
0.29 | 0.006072 | 86.97 | 403.38 | 462.92
0.3 | 0.006251 | 88.29 | 412.11 | 475.46
0.31 | 0.006446 | 89.49 | 420.54 | 487.78
0.32 | 0.006664 | 90.7 | 428.93 | 499.5
0.33 | 0.006847 | 91.82 | 436.69 | 510.93
0.34 | 0.007094 | 93.09 | 444.03 | 522.29
0.35 | 0.00734 | 94.13 | 451.1 | 533.18
0.36 | 0.007545 | 95.35 | 458.08 | 543.47
0.37 | 0.007776 | 96.38 | 464.62 | 553.73
0.38 | 0.008047 | 97.5 | 470.66 | 563.63
0.39 | 0.008284 | 98.68 | 476.43 | 573.3
0.4 | 0.008555 | 99.71 | 482.14 | 582.2
0.41 | 0.008821 | 100.71 | 487.66 | 591
0.42 | 0.009088 | 101.74 | 492.72 | 599.4
0.43 | 0.00938 | 102.9 | 497.56 | 607.8
0.44 | 0.009669 | 103.97 | 502.27 | 615.8
0.45 | 0.010017 | 105.14 | 506.94 | 623
0.46 | 0.010359 | 106.35 | 511.21 | 630.1
0.47 | 0.010703 | 107.21 | 515.3 | 637.1
0.48 | 0.011041 | 108.42 | 519.4 | 643.9
0.49 | 0.011444 | 109.45 | 523.36 | 649.9
0.5 | 0.011855 | 110.6 | 527.19 | 655.8
0.51 | 0.012273 | 111.68 | 530.77 | 661.7
0.52 | 0.01272 | 112.84 | 534.33 | 667.3
0.53 | 0.01321 | 114.08 | 537.86 | 672.5
0.54 | 0.013727 | 115.21 | 541.28 | 677
0.55 | 0.014189 | 116.47 | 544.38 | 681.6
0.56 | 0.014774 | 117.51 | 547.58 | 686.6
0.57 | 0.01531 | 118.71 | 550.71 | 690.4
0.58 | 0.015928 | 120.01 | 553.69 | 694
0.59 | 0.016445 | 121.24 | 556.54 | 697.6
0.6 | 0.017125 | 122.52 | 559.2 | 701.2
0.61 | 0.017791 | 123.62 | 562 | 704.4
0.62 | 0.018363 | 124.94 | 564.7 | 707.3
0.63 | 0.019116 | 126.17 | 567.12 | 709.8
0.64 | 0.019814 | 127.43 | 569.59 | 712.5
0.65 | 0.020476 | 128.77 | 571.9 | 714.9
0.66 | 0.021155 | 129.98 | 573.9 | 716.9
0.67 | 0.021925 | 131.26 | 575.9 | 718.9
0.68 | 0.022815 | 132.6 | 578.2 | 720.5
0.69 | 0.023578 | 133.84 | 580.2 | 722.2
0.7 | 0.024313 | 135 | 581.9 | 723.6
0.71 | 0.025259 | 136.33 | 583.8 | 725.1
0.72 | 0.026086 | 137.61 | 585.5 | 726
0.73 | 0.026822 | 138.92 | 587.6 | 727.1
0.74 | 0.027763 | 140.24 | 589.2 | 728.3
0.75 | 0.028794 | 141.38 | 590.6 | 729.1
0.76 | 0.029627 | 142.76 | 592.4 | 729.9
0.77 | 0.030526 | 144.07 | 593.6 | 730.7
0.78 | 0.031628 | 145.38 | 595.2 | 731.5
0.79 | 0.032621 | 146.81 | 596.5 | 732.2
0.8 | 0.033834 | 147.93 | 598 | 732.9
0.81 | 0.034757 | 149.37 | 599 | 733.3
0.82 | 0.035791 | 150.65 | 600.7 | 734.1
0.83 | 0.036921 | 152.08 | 601.5 | 734.5
0.84 | 0.037891 | 153.38 | 602.8 | 734.9
0.85 | 0.039109 | 154.76 | 604.2 | 735.1
0.86 | 0.040332 | 156.19 | 605.4 | 735.5
0.87 | 0.041556 | 157.53 | 606.5 | 735.9
0.88 | 0.04267 | 158.97 | 607.4 | 736.3
0.89 | 0.044001 | 160.23 | 608.6 | 736.7
0.9 | 0.045225 | 161.78 | 609.5 | 736.7
0.91 | 0.046604 | 163.21 | 610.6 | 737.1
0.92 | 0.047778 | 164.59 | 611.6 | 737.7
0.93 | 0.049086 | 166.06 | 612.6 | 737.9
0.94 | 0.050528 | 167.41 | 613.9 | 738.1
0.95 | 0.051634 | 168.94 | 614.9 | 738.3
0.96 | 0.053168 | 170.36 | 615.9 | 738.3
0.97 | 0.054734 | 171.78 | 616.6 | 738.4
0.98 | 0.056205 | 173.38 | 617.8 | 738.7
0.99 | 0.05748 | 174.69 | 618.8 | 738.7
1 | 0.05911 | 176.19 | 619.6 | 739.5