## I-V Characteristic (mA-mm)
VDS (V) | VGS = -0.300 V | VGS = 0.100 V | VGS = 0.500 V | VGS = 0.900 V
0 | 6.849e-05 | -0.34523 | -0.7695 | -5.259
0.01 | 0.0008095 | 7.886 | 16.209 | 13.073
0.02 | 0.0013525 | 15.496 | 33.29 | 31.571
0.03 | 0.0017599 | 22.674 | 49.988 | 49.631
0.04 | 0.0020776 | 29.236 | 67 | 68.18
0.05 | 0.0023299 | 35.11 | 83.38 | 85.95
0.06 | 0.0025333 | 40.435 | 100.03 | 104.06
0.07 | 0.0027089 | 45.282 | 116.43 | 122.06
0.08 | 0.0028631 | 49.583 | 132.28 | 139.4
0.09 | 0.0029957 | 53.365 | 148.29 | 157.09
0.1 | 0.0031286 | 56.71 | 164.11 | 174.58
0.11 | 0.0032577 | 59.56 | 179.5 | 191.8
0.12 | 0.0033799 | 62.21 | 194.72 | 208.78
0.13 | 0.0035087 | 64.56 | 210.06 | 225.99
0.14 | 0.0036339 | 66.69 | 224.49 | 242.37
0.15 | 0.0037712 | 68.43 | 238.87 | 258.82
0.16 | 0.0038932 | 70.15 | 253.05 | 275.09
0.17 | 0.004027 | 71.69 | 266.68 | 291.05
0.18 | 0.0041638 | 73.09 | 280.22 | 306.87
0.19 | 0.0042901 | 74.34 | 293.25 | 322.37
0.2 | 0.0044464 | 75.55 | 306.1 | 337.76
0.21 | 0.0045931 | 76.76 | 318.39 | 352.7
0.22 | 0.004747 | 77.81 | 330.17 | 367.19
0.23 | 0.0048991 | 79 | 342.12 | 382.11
0.24 | 0.0050645 | 80.15 | 353.18 | 396.16
0.25 | 0.0052218 | 81.51 | 363.82 | 409.9
0.26 | 0.0053769 | 82.78 | 374.23 | 423.52
0.27 | 0.0055585 | 84.18 | 384.49 | 437.25
0.28 | 0.005698 | 85.51 | 394.02 | 450.11
0.29 | 0.005886 | 86.8 | 403.19 | 462.79
0.3 | 0.006076 | 88.16 | 412.05 | 475.37
0.31 | 0.006296 | 89.38 | 420.7 | 487.51
0.32 | 0.006499 | 90.48 | 428.71 | 499.32
0.33 | 0.006722 | 91.76 | 436.53 | 510.78
0.34 | 0.006922 | 92.89 | 444.05 | 522.05
0.35 | 0.007156 | 94.07 | 451.14 | 532.89
0.36 | 0.007402 | 95.19 | 457.83 | 543.23
0.37 | 0.007652 | 96.29 | 464.32 | 553.61
0.38 | 0.007885 | 97.33 | 470.53 | 563.36
0.39 | 0.008152 | 98.48 | 476.4 | 572.9
0.4 | 0.008417 | 99.49 | 482.03 | 581.8
0.41 | 0.008681 | 100.53 | 487.34 | 590.8
0.42 | 0.008959 | 101.72 | 492.41 | 599.2
0.43 | 0.009261 | 102.62 | 497.41 | 607.4
0.44 | 0.009582 | 103.85 | 502.12 | 615.4
0.45 | 0.009889 | 104.9 | 506.57 | 622.9
0.46 | 0.010233 | 105.92 | 510.88 | 629.7
0.47 | 0.010587 | 107.17 | 515.1 | 636.6
0.48 | 0.010974 | 108.15 | 519.17 | 643.5
0.49 | 0.011353 | 109.28 | 523 | 649.4
0.5 | 0.011751 | 110.4 | 526.8 | 655.5
0.51 | 0.012175 | 111.53 | 530.45 | 661.4
0.52 | 0.01261 | 112.64 | 534.03 | 667
0.53 | 0.013105 | 113.84 | 537.45 | 671.8
0.54 | 0.013633 | 114.92 | 540.81 | 676.8
0.55 | 0.014171 | 116.19 | 544.09 | 681.2
0.56 | 0.014665 | 117.39 | 547.2 | 685.8
0.57 | 0.015207 | 118.44 | 550.31 | 689.8
0.58 | 0.015788 | 119.71 | 553.2 | 693.6
0.59 | 0.016394 | 120.94 | 556.07 | 697.2
0.6 | 0.017022 | 122.18 | 558.88 | 700.5
0.61 | 0.01767 | 123.49 | 561.53 | 703.6
0.62 | 0.018358 | 124.52 | 564.08 | 706.4
0.63 | 0.018888 | 125.85 | 566.6 | 709.3
0.64 | 0.019665 | 127.17 | 569.09 | 711.9
0.65 | 0.020427 | 128.39 | 571.3 | 714
0.66 | 0.021144 | 129.71 | 573.5 | 716.2
0.67 | 0.021896 | 130.84 | 575.4 | 718
0.68 | 0.02269 | 132.22 | 577.6 | 719.7
0.69 | 0.023441 | 133.5 | 579.4 | 721.5
0.7 | 0.02424 | 134.83 | 581.6 | 723.1
0.71 | 0.02515 | 135.93 | 583.4 | 724
0.72 | 0.025983 | 137.23 | 585 | 725.3
0.73 | 0.026886 | 138.52 | 586.9 | 726.5
0.74 | 0.027647 | 139.84 | 588.3 | 727.4
0.75 | 0.028659 | 141.16 | 590.1 | 728.5
0.76 | 0.029575 | 142.26 | 591.8 | 729.1
0.77 | 0.030682 | 143.62 | 593 | 729.9
0.78 | 0.031535 | 144.96 | 594.3 | 730.9
0.79 | 0.032606 | 146.31 | 595.8 | 731.5
0.8 | 0.033545 | 147.66 | 597.4 | 731.9
0.81 | 0.034541 | 148.87 | 598.3 | 732.7
0.82 | 0.035792 | 150.22 | 599.9 | 732.9
0.83 | 0.036808 | 151.6 | 601 | 733.5
0.84 | 0.038027 | 152.98 | 602.2 | 733.6
0.85 | 0.039082 | 154.25 | 603.4 | 734.5
0.86 | 0.040276 | 155.7 | 604.4 | 734.9
0.87 | 0.041433 | 157.05 | 605.6 | 735.1
0.88 | 0.042774 | 158.51 | 606.7 | 735.4
0.89 | 0.043941 | 159.85 | 607.6 | 735.5
0.9 | 0.045121 | 161.16 | 609 | 735.6
0.91 | 0.046371 | 162.67 | 609.8 | 736.3
0.92 | 0.047498 | 164.09 | 610.8 | 736.3
0.93 | 0.048982 | 165.53 | 611.9 | 736.7
0.94 | 0.050195 | 167.02 | 613.1 | 736.9
0.95 | 0.051777 | 168.27 | 614 | 737.3
0.96 | 0.053172 | 169.84 | 615 | 737.7
0.97 | 0.054595 | 171.23 | 615.9 | 737.5
0.98 | 0.055976 | 172.69 | 617 | 738.1
0.99 | 0.05748 | 174.07 | 617.8 | 738.1
1 | 0.05888 | 175.47 | 619.1 | 738.3