## I-V Characteristic (mA-mm)
VDS (V) | VGS = -0.300 V | VGS = 0.100 V | VGS = 0.500 V | VGS = 0.900 V
0 | 7.345e-05 | -0.41891 | -0.7056 | -5.114
0.01 | 0.000893 | 7.916 | 16.324 | 13.17
0.02 | 0.0014984 | 15.57 | 33.277 | 31.522
0.03 | 0.0019614 | 22.668 | 50.125 | 49.714
0.04 | 0.0023186 | 29.377 | 67.02 | 68.34
0.05 | 0.0026006 | 35.326 | 83.83 | 86.39
0.06 | 0.002826 | 40.66 | 100.22 | 103.94
0.07 | 0.0030162 | 45.545 | 116.5 | 122.22
0.08 | 0.003199 | 49.918 | 132.95 | 140.12
0.09 | 0.0033571 | 53.74 | 148.79 | 157.49
0.1 | 0.0035091 | 57.14 | 164.14 | 174.67
0.11 | 0.0036492 | 60.13 | 180.28 | 192.45
0.12 | 0.0037863 | 62.77 | 195.49 | 209.47
0.13 | 0.0039268 | 65.24 | 210.14 | 226.03
0.14 | 0.0040547 | 67.34 | 224.93 | 242.77
0.15 | 0.004206 | 69.18 | 239.71 | 259.53
0.16 | 0.0043498 | 70.97 | 253.67 | 275.8
0.17 | 0.0044831 | 72.49 | 267.24 | 291.53
0.18 | 0.0046514 | 73.94 | 280.77 | 307.53
0.19 | 0.0048055 | 75.22 | 294.17 | 323.11
0.2 | 0.0049749 | 76.48 | 306.81 | 338.05
0.21 | 0.0051278 | 77.73 | 319.08 | 353.5
0.22 | 0.0053106 | 78.85 | 331.44 | 368.15
0.23 | 0.0054859 | 80.11 | 343.04 | 382.49
0.24 | 0.0056427 | 81.35 | 354.02 | 396.69
0.25 | 0.005718 | 82.74 | 365.07 | 411.03
0.26 | 0.005924 | 84.01 | 375.61 | 424.5
0.27 | 0.006132 | 85.55 | 385.44 | 437.75
0.28 | 0.006325 | 86.93 | 395.11 | 450.9
0.29 | 0.006554 | 88.21 | 404.57 | 463.75
0.3 | 0.006783 | 89.7 | 413.41 | 476.1
0.31 | 0.007034 | 90.78 | 421.89 | 488.29
0.32 | 0.007233 | 92.12 | 430.05 | 500.24
0.33 | 0.007452 | 93.26 | 438.14 | 511.79
0.34 | 0.007727 | 94.42 | 445.59 | 522.65
0.35 | 0.007963 | 95.69 | 452.58 | 533.71
0.36 | 0.008218 | 96.77 | 459.48 | 544.47
0.37 | 0.008492 | 97.8 | 466.06 | 554.54
0.38 | 0.008751 | 99 | 472.3 | 564.23
0.39 | 0.008988 | 100.16 | 478.09 | 573.5
0.4 | 0.009313 | 101.06 | 483.71 | 583
0.41 | 0.009601 | 102.3 | 489.26 | 591.8
0.42 | 0.009942 | 103.43 | 494.38 | 600.3
0.43 | 0.010248 | 104.46 | 499.24 | 608.6
0.44 | 0.010603 | 105.65 | 503.94 | 616.4
0.45 | 0.01096 | 106.57 | 508.63 | 623.9
0.46 | 0.011284 | 107.74 | 512.96 | 631.2
0.47 | 0.011667 | 108.92 | 517.12 | 637.9
0.48 | 0.012096 | 110.02 | 521.16 | 644.7
0.49 | 0.012539 | 111.2 | 525.18 | 650.7
0.5 | 0.012964 | 112.24 | 529.02 | 656.7
0.51 | 0.013504 | 113.45 | 532.61 | 662.6
0.52 | 0.013994 | 114.68 | 536.24 | 668.1
0.53 | 0.01455 | 115.84 | 539.76 | 673.4
0.54 | 0.015034 | 116.89 | 543.15 | 677.9
0.55 | 0.015616 | 118.13 | 546.34 | 682.4
0.56 | 0.01624 | 119.43 | 549.52 | 687
0.57 | 0.016756 | 120.56 | 552.69 | 691.4
0.58 | 0.017467 | 121.78 | 555.6 | 695
0.59 | 0.018118 | 122.96 | 558.45 | 698.4
0.6 | 0.018802 | 124.23 | 561.23 | 702
0.61 | 0.019436 | 125.49 | 564.03 | 705
0.62 | 0.020237 | 126.73 | 566.68 | 708
0.63 | 0.020972 | 128.09 | 569.06 | 710.8
0.64 | 0.021836 | 129.21 | 571.3 | 713.2
0.65 | 0.022558 | 130.62 | 573.6 | 715.6
0.66 | 0.023366 | 131.86 | 575.8 | 717.6
0.67 | 0.024126 | 133.04 | 578 | 719.6
0.68 | 0.024952 | 134.41 | 580.2 | 721.5
0.69 | 0.025889 | 135.69 | 582.3 | 722.9
0.7 | 0.026822 | 137.05 | 584.2 | 724.3
0.71 | 0.027767 | 138.27 | 586.2 | 725.8
0.72 | 0.028626 | 139.58 | 587.8 | 727.1
0.73 | 0.029634 | 140.71 | 589.4 | 728.1
0.74 | 0.030595 | 142.14 | 591 | 729.1
0.75 | 0.031625 | 143.5 | 592.8 | 730.1
0.76 | 0.032641 | 144.79 | 594.2 | 730.9
0.77 | 0.033775 | 146.17 | 595.8 | 731.7
0.78 | 0.034805 | 147.27 | 597.2 | 732.4
0.79 | 0.035721 | 148.73 | 598.3 | 733
0.8 | 0.037115 | 150.03 | 599.9 | 733.8
0.81 | 0.038175 | 151.44 | 601.2 | 734.5
0.82 | 0.039536 | 152.76 | 602.4 | 734.9
0.83 | 0.040602 | 154.05 | 603.8 | 735.1
0.84 | 0.041827 | 155.45 | 604.7 | 735.7
0.85 | 0.043152 | 156.83 | 606 | 736.1
0.86 | 0.044372 | 158.25 | 607.4 | 736.7
0.87 | 0.04578 | 159.51 | 608.4 | 737.3
0.88 | 0.046817 | 160.95 | 609.4 | 737.3
0.89 | 0.0483 | 162.31 | 610.6 | 737.7
0.9 | 0.049538 | 163.85 | 611.8 | 737.9
0.91 | 0.051185 | 165.25 | 612.7 | 738.1
0.92 | 0.052482 | 166.53 | 613.8 | 738.3
0.93 | 0.053968 | 168.02 | 614.3 | 738.6
0.94 | 0.055426 | 169.42 | 615.8 | 738.9
0.95 | 0.056949 | 170.93 | 617 | 739.1
0.96 | 0.05856 | 172.52 | 617.8 | 739.3
0.97 | 0.0602 | 173.75 | 618.8 | 739.7
0.98 | 0.0616 | 175.29 | 619.8 | 739.9
0.99 | 0.06337 | 176.72 | 620.7 | 740.2
1 | 0.06502 | 178.23 | 621.8 | 740.5