## I-V Characteristic (mA-mm)
VDS (V) | VGS = -0.300 V | VGS = 0.100 V | VGS = 0.500 V | VGS = 0.900 V
0 | 5.547e-05 | -0.3737 | -0.7246 | -5.127
0.01 | 0.0009281 | 7.962 | 16.326 | 13.414
0.02 | 0.0015665 | 15.645 | 33.314 | 31.644
0.03 | 0.0020492 | 22.878 | 50.148 | 49.954
0.04 | 0.0024226 | 29.516 | 67.1 | 68.38
0.05 | 0.00272 | 35.507 | 83.87 | 86.21
0.06 | 0.0029591 | 40.958 | 100.34 | 104.51
0.07 | 0.0031727 | 45.927 | 116.67 | 122.56
0.08 | 0.0033502 | 50.253 | 133.04 | 140.13
0.09 | 0.0035143 | 54.132 | 148.88 | 157.55
0.1 | 0.003672 | 57.5 | 164.41 | 175.03
0.11 | 0.0038042 | 60.65 | 180.6 | 192.87
0.12 | 0.0039684 | 63.39 | 195.73 | 209.45
0.13 | 0.0041107 | 65.74 | 210.51 | 226.34
0.14 | 0.0042585 | 67.86 | 225.26 | 243.33
0.15 | 0.004405 | 69.89 | 239.92 | 259.68
0.16 | 0.0045601 | 71.57 | 254.05 | 275.92
0.17 | 0.0047081 | 73.15 | 267.76 | 291.96
0.18 | 0.0048705 | 74.54 | 281.36 | 307.75
0.19 | 0.0050339 | 75.96 | 294.69 | 323.21
0.2 | 0.0052031 | 77.28 | 307.38 | 338.63
0.21 | 0.0053578 | 78.39 | 319.73 | 353.9
0.22 | 0.0055502 | 79.7 | 331.97 | 368.47
0.23 | 0.005699 | 80.97 | 343.59 | 382.96
0.24 | 0.00588 | 82.28 | 354.8 | 397.41
0.25 | 0.006082 | 83.69 | 365.98 | 411.58
0.26 | 0.006285 | 85.02 | 376.35 | 424.88
0.27 | 0.006492 | 86.51 | 386.33 | 438.29
0.28 | 0.006714 | 87.96 | 396.17 | 451.61
0.29 | 0.006925 | 89.37 | 405.52 | 464.1
0.3 | 0.007157 | 90.6 | 414.37 | 476.69
0.31 | 0.007381 | 91.92 | 422.95 | 489.06
0.32 | 0.007618 | 93.16 | 431.31 | 500.75
0.33 | 0.007831 | 94.36 | 439.28 | 512.27
0.34 | 0.008096 | 95.56 | 446.67 | 523.43
0.35 | 0.008349 | 96.67 | 453.81 | 534.53
0.36 | 0.008633 | 97.83 | 460.88 | 545.15
0.37 | 0.008883 | 99.12 | 467.4 | 555.12
0.38 | 0.009154 | 100.15 | 473.53 | 565.01
0.39 | 0.00946 | 101.3 | 479.45 | 574.8
0.4 | 0.009738 | 102.4 | 485.27 | 583.8
0.41 | 0.010062 | 103.54 | 490.69 | 592.8
0.42 | 0.010398 | 104.69 | 495.82 | 601
0.43 | 0.010756 | 105.82 | 500.77 | 609.4
0.44 | 0.011072 | 106.9 | 505.61 | 617.4
0.45 | 0.011462 | 108.05 | 510.18 | 624.9
0.46 | 0.011844 | 109.15 | 514.53 | 632.3
0.47 | 0.012289 | 110.3 | 518.76 | 639
0.48 | 0.012711 | 111.4 | 522.95 | 645.7
0.49 | 0.013151 | 112.51 | 526.9 | 651.9
0.5 | 0.013628 | 113.73 | 530.65 | 658
0.51 | 0.014073 | 114.97 | 534.37 | 663.8
0.52 | 0.01465 | 116.05 | 538.03 | 669.3
0.53 | 0.015194 | 117.37 | 541.48 | 674.4
0.54 | 0.015781 | 118.43 | 544.91 | 679.2
0.55 | 0.016382 | 119.68 | 548.14 | 684
0.56 | 0.017047 | 120.94 | 551.34 | 688.4
0.57 | 0.017689 | 122.19 | 554.52 | 692.4
0.58 | 0.018341 | 123.45 | 557.43 | 696.3
0.59 | 0.019075 | 124.62 | 560.3 | 700
0.6 | 0.019797 | 125.97 | 563.13 | 703.4
0.61 | 0.020538 | 127.21 | 565.92 | 706.6
0.62 | 0.021227 | 128.61 | 568.57 | 709.5
0.63 | 0.022112 | 129.78 | 570.9 | 712.5
0.64 | 0.022915 | 131.05 | 573.5 | 714.8
0.65 | 0.023761 | 132.41 | 575.4 | 717.2
0.66 | 0.024543 | 133.73 | 578 | 719.3
0.67 | 0.025512 | 135.01 | 580.2 | 721.2
0.68 | 0.026341 | 136.23 | 581.9 | 722.9
0.69 | 0.027351 | 137.63 | 584.4 | 724.9
0.7 | 0.028242 | 138.95 | 586.1 | 726.1
0.71 | 0.029276 | 140.23 | 588 | 727.7
0.72 | 0.030336 | 141.68 | 589.8 | 728.7
0.73 | 0.031179 | 142.82 | 591.5 | 729.8
0.74 | 0.032391 | 144.2 | 593.3 | 731.1
0.75 | 0.033431 | 145.52 | 594.9 | 731.9
0.76 | 0.034653 | 146.85 | 596.5 | 732.7
0.77 | 0.035644 | 148.19 | 598.1 | 733.5
0.78 | 0.036839 | 149.53 | 599.4 | 734.5
0.79 | 0.037981 | 150.85 | 600.7 | 735.1
0.8 | 0.039086 | 152.34 | 602.2 | 735.5
0.81 | 0.040334 | 153.61 | 603.4 | 736.3
0.82 | 0.041576 | 154.94 | 604.6 | 736.7
0.83 | 0.042898 | 156.39 | 606 | 737.1
0.84 | 0.043985 | 157.79 | 607.1 | 737.7
0.85 | 0.045593 | 159.16 | 608.5 | 738.1
0.86 | 0.046872 | 160.67 | 609.6 | 738.3
0.87 | 0.048281 | 161.94 | 610.6 | 738.7
0.88 | 0.049647 | 163.4 | 611.6 | 738.8
0.89 | 0.05108 | 164.91 | 613 | 739.5
0.9 | 0.052607 | 166.25 | 613.8 | 739.8
0.91 | 0.053887 | 167.91 | 615 | 740.2
0.92 | 0.055555 | 169.2 | 616.1 | 740.5
0.93 | 0.05702 | 170.74 | 617 | 740.7
0.94 | 0.05858 | 172.2 | 618 | 741.1
0.95 | 0.06038 | 173.73 | 619.2 | 741.1
0.96 | 0.06184 | 175.07 | 619.9 | 741.2
0.97 | 0.06361 | 176.69 | 621 | 741.5
0.98 | 0.06498 | 178.1 | 621.8 | 741.8
0.99 | 0.06675 | 179.62 | 623.2 | 741.9
1 | 0.06855 | 181.07 | 623.9 | 742.1