## I-V Characteristic (mA-mm)
VDS (V) | VGS = -0.300 V | VGS = 0.100 V | VGS = 0.500 V | VGS = 0.900 V
0 | 6.017e-05 | -0.39834 | -0.5783 | -5.1287
0.01 | 0.0009551 | 7.993 | 16.268 | 13.322
0.02 | 0.0016127 | 15.72 | 33.176 | 31.553
0.03 | 0.0021043 | 22.981 | 50.04 | 49.866
0.04 | 0.0024903 | 29.632 | 66.92 | 67.85
0.05 | 0.0028009 | 35.677 | 83.74 | 86.21
0.06 | 0.0030467 | 41.142 | 99.86 | 104.18
0.07 | 0.0032691 | 46.134 | 116.47 | 121.88
0.08 | 0.003456 | 50.479 | 132.7 | 139.52
0.09 | 0.0036253 | 54.391 | 148.5 | 157.41
0.1 | 0.0037914 | 57.73 | 164.01 | 174.55
0.11 | 0.0039362 | 60.93 | 179.94 | 191.8
0.12 | 0.0040967 | 63.61 | 195.15 | 208.84
0.13 | 0.0042399 | 66.08 | 209.96 | 225.88
0.14 | 0.0043918 | 68.23 | 224.68 | 242.47
0.15 | 0.0045503 | 70.23 | 239.35 | 258.9
0.16 | 0.0047115 | 71.95 | 253.43 | 275.2
0.17 | 0.0048828 | 73.5 | 266.98 | 291
0.18 | 0.005028 | 75.04 | 280.57 | 306.41
0.19 | 0.0052102 | 76.39 | 293.86 | 322.52
0.2 | 0.0053768 | 77.69 | 306.3 | 337.66
0.21 | 0.0055377 | 78.86 | 318.92 | 352.3
0.22 | 0.005681 | 80.18 | 331.01 | 367.17
0.23 | 0.005902 | 81.4 | 342.46 | 381.81
0.24 | 0.00609 | 82.67 | 353.73 | 395.88
0.25 | 0.006324 | 84.1 | 364.79 | 409.58
0.26 | 0.006508 | 85.37 | 375.13 | 423.3
0.27 | 0.006726 | 86.91 | 385.12 | 436.81
0.28 | 0.006943 | 88.35 | 394.82 | 449.74
0.29 | 0.007147 | 89.65 | 404.31 | 462.36
0.3 | 0.007379 | 91.04 | 413.03 | 474.89
0.31 | 0.007631 | 92.34 | 421.63 | 486.97
0.32 | 0.007872 | 93.58 | 429.86 | 498.5
0.33 | 0.008114 | 94.8 | 437.75 | 510.32
0.34 | 0.008392 | 96.02 | 445.1 | 521.47
0.35 | 0.008646 | 97.05 | 452.33 | 532.11
0.36 | 0.008939 | 98.32 | 459.23 | 542.54
0.37 | 0.009194 | 99.4 | 465.82 | 552.66
0.38 | 0.009481 | 100.56 | 471.93 | 562.7
0.39 | 0.009775 | 101.68 | 477.81 | 572
0.4 | 0.010072 | 102.78 | 483.49 | 581
0.41 | 0.01043 | 103.86 | 488.98 | 589.8
0.42 | 0.010762 | 105.01 | 494.13 | 598.3
0.43 | 0.011095 | 106.09 | 499.03 | 606.7
0.44 | 0.011433 | 107.31 | 503.79 | 614.6
0.45 | 0.011849 | 108.3 | 508.43 | 621.9
0.46 | 0.012236 | 109.45 | 512.73 | 629.1
0.47 | 0.01271 | 110.6 | 516.88 | 635.9
0.48 | 0.01313 | 111.84 | 521.07 | 642.5
0.49 | 0.013592 | 112.96 | 525.01 | 648.7
0.5 | 0.014074 | 114.04 | 528.8 | 654.6
0.51 | 0.014551 | 115.16 | 532.46 | 660.5
0.52 | 0.015099 | 116.41 | 536.03 | 665.9
0.53 | 0.01568 | 117.67 | 539.7 | 670.9
0.54 | 0.016292 | 118.72 | 542.92 | 675.6
0.55 | 0.016883 | 119.94 | 546.18 | 680.4
0.56 | 0.017554 | 121.29 | 549.36 | 685.2
0.57 | 0.018225 | 122.5 | 552.49 | 689.1
0.58 | 0.018923 | 123.74 | 555.48 | 693
0.59 | 0.019603 | 124.86 | 558.29 | 696.4
0.6 | 0.020398 | 126.25 | 561.1 | 700
0.61 | 0.021109 | 127.57 | 563.92 | 703.2
0.62 | 0.021847 | 128.81 | 566.49 | 706
0.63 | 0.022717 | 130.07 | 568.89 | 708.7
0.64 | 0.023615 | 131.36 | 571.4 | 711.2
0.65 | 0.024553 | 132.64 | 573.5 | 713.3
0.66 | 0.025329 | 134 | 575.8 | 715.6
0.67 | 0.02622 | 135.26 | 578.2 | 717.6
0.68 | 0.027126 | 136.55 | 580.2 | 719.3
0.69 | 0.028107 | 137.85 | 581.9 | 721
0.7 | 0.029035 | 139.17 | 584 | 722.5
0.71 | 0.030041 | 140.44 | 585.8 | 724
0.72 | 0.031177 | 141.8 | 588 | 725.1
0.73 | 0.032063 | 143.01 | 589.4 | 726.1
0.74 | 0.033248 | 144.43 | 591 | 727.1
0.75 | 0.034329 | 145.74 | 592.8 | 728.3
0.76 | 0.035549 | 147.07 | 594.2 | 729.1
0.77 | 0.036564 | 148.5 | 595.7 | 729.9
0.78 | 0.037753 | 149.67 | 597.2 | 730.9
0.79 | 0.039032 | 151.12 | 598.8 | 731.5
0.8 | 0.04005 | 152.44 | 600.2 | 731.9
0.81 | 0.041529 | 153.85 | 601.1 | 732.7
0.82 | 0.042659 | 155.13 | 602.6 | 733.1
0.83 | 0.044072 | 156.55 | 603.8 | 733.7
0.84 | 0.045355 | 157.91 | 604.7 | 734.1
0.85 | 0.046749 | 159.36 | 606.3 | 734.7
0.86 | 0.048155 | 160.75 | 607.4 | 734.9
0.87 | 0.049592 | 162.09 | 608.5 | 735.1
0.88 | 0.050959 | 163.59 | 609.7 | 735.7
0.89 | 0.052431 | 165.03 | 610.6 | 736.1
0.9 | 0.053935 | 166.38 | 611.6 | 736.3
0.91 | 0.05522 | 167.93 | 612.7 | 736.7
0.92 | 0.05697 | 169.14 | 613.8 | 737
0.93 | 0.0583 | 170.77 | 614.6 | 737.3
0.94 | 0.06004 | 172.21 | 615.8 | 737.5
0.95 | 0.06178 | 173.64 | 616.7 | 737.5
0.96 | 0.06333 | 175.23 | 617.9 | 738.1
0.97 | 0.06544 | 176.55 | 619.1 | 738.3
0.98 | 0.06651 | 178.05 | 619.6 | 738.3
0.99 | 0.06848 | 179.6 | 620.7 | 738.6
1 | 0.07019 | 181.12 | 621.8 | 738.9