## I-V Characteristic (mA-mm)
VDS (V) | VGS = -0.300 V | VGS = 0.100 V | VGS = 0.500 V | VGS = 0.900 V
0 | 5.0039e-05 | -0.38298 | -0.6744 | -5.109
0.01 | 0.0010382 | 8.094 | 16.386 | 13.612
0.02 | 0.0017679 | 15.931 | 33.245 | 31.628
0.03 | 0.0023195 | 23.241 | 50.076 | 49.805
0.04 | 0.0027482 | 29.958 | 67.14 | 68.08
0.05 | 0.0030923 | 36.093 | 83.42 | 86.07
0.06 | 0.0033678 | 41.776 | 99.81 | 104.34
0.07 | 0.0036054 | 46.754 | 116.87 | 121.96
0.08 | 0.0038174 | 51.214 | 132.72 | 139.6
0.09 | 0.0040067 | 55.256 | 148.37 | 157.31
0.1 | 0.004191 | 58.64 | 164.27 | 174.56
0.11 | 0.0043592 | 61.91 | 179.99 | 191.66
0.12 | 0.0045362 | 64.76 | 195.15 | 208.93
0.13 | 0.0047056 | 67.22 | 209.99 | 225.96
0.14 | 0.0048688 | 69.48 | 225.03 | 242.33
0.15 | 0.0050381 | 71.53 | 239.49 | 258.73
0.16 | 0.0051997 | 73.29 | 253.43 | 275.1
0.17 | 0.0053954 | 74.92 | 267.31 | 291.3
0.18 | 0.0055763 | 76.48 | 281.02 | 306.53
0.19 | 0.005685 | 77.88 | 293.97 | 322.18
0.2 | 0.005874 | 79.22 | 306.76 | 337.78
0.21 | 0.006086 | 80.53 | 319.58 | 352.43
0.22 | 0.006315 | 81.74 | 331.42 | 367.23
0.23 | 0.006533 | 83.09 | 342.99 | 381.84
0.24 | 0.006753 | 84.38 | 354.49 | 395.98
0.25 | 0.006989 | 85.91 | 365.34 | 409.68
0.26 | 0.007229 | 87.37 | 375.81 | 423.39
0.27 | 0.007444 | 88.81 | 385.85 | 436.99
0.28 | 0.007721 | 90.28 | 395.77 | 449.71
0.29 | 0.007965 | 91.72 | 405.06 | 462.4
0.3 | 0.008238 | 93.05 | 413.85 | 475.08
0.31 | 0.008492 | 94.33 | 422.7 | 487.38
0.32 | 0.008769 | 95.67 | 431 | 498.78
0.33 | 0.009057 | 96.91 | 438.8 | 510.41
0.34 | 0.009337 | 98.06 | 446.3 | 521.79
0.35 | 0.009637 | 99.32 | 453.56 | 532.41
0.36 | 0.009953 | 100.42 | 460.63 | 543.06
0.37 | 0.010247 | 101.66 | 467.17 | 553.16
0.38 | 0.010541 | 102.83 | 473.32 | 563.22
0.39 | 0.010912 | 103.99 | 479.24 | 572.6
0.4 | 0.011266 | 105.17 | 485.15 | 581.6
0.41 | 0.011668 | 106.29 | 490.57 | 590.6
0.42 | 0.012032 | 107.41 | 495.66 | 599.2
0.43 | 0.012448 | 108.53 | 500.67 | 607.5
0.44 | 0.012845 | 109.69 | 505.64 | 615
0.45 | 0.013232 | 110.84 | 510.19 | 622.7
0.46 | 0.013726 | 112 | 514.56 | 630.1
0.47 | 0.014213 | 113.08 | 518.83 | 637.1
0.48 | 0.014727 | 114.3 | 523.11 | 643.5
0.49 | 0.015211 | 115.55 | 527.04 | 649.8
0.5 | 0.015778 | 116.59 | 530.83 | 655.8
0.51 | 0.01635 | 117.89 | 534.57 | 661.7
0.52 | 0.017007 | 119.04 | 538.33 | 667.2
0.53 | 0.017618 | 120.25 | 541.85 | 672.2
0.54 | 0.018287 | 121.64 | 545.15 | 677
0.55 | 0.019024 | 122.6 | 548.46 | 682
0.56 | 0.019715 | 123.94 | 551.7 | 686.4
0.57 | 0.020515 | 125.27 | 554.92 | 690.4
0.58 | 0.021301 | 126.56 | 557.99 | 694.2
0.59 | 0.022153 | 127.85 | 560.77 | 698
0.6 | 0.022947 | 129.05 | 563.7 | 701.6
0.61 | 0.02384 | 130.41 | 566.48 | 704.4
0.62 | 0.024761 | 131.76 | 569.08 | 707.6
0.63 | 0.025722 | 133.09 | 571.6 | 710.1
0.64 | 0.026746 | 134.28 | 573.9 | 713
0.65 | 0.027662 | 135.61 | 576.4 | 715.5
0.66 | 0.028688 | 136.95 | 578.6 | 717.2
0.67 | 0.029681 | 138.33 | 580.8 | 719.4
0.68 | 0.030708 | 139.67 | 583 | 721.2
0.69 | 0.031842 | 140.86 | 585 | 722.9
0.7 | 0.032905 | 142.24 | 587.2 | 724.3
0.71 | 0.034018 | 143.65 | 588.9 | 725.8
0.72 | 0.035262 | 144.99 | 590.6 | 727.1
0.73 | 0.036313 | 146.45 | 592.6 | 728.3
0.74 | 0.037673 | 147.57 | 594.1 | 729.2
0.75 | 0.038879 | 149.03 | 595.8 | 730.3
0.76 | 0.040244 | 150.34 | 597.4 | 731.3
0.77 | 0.041628 | 151.7 | 599 | 732
0.78 | 0.042754 | 153.16 | 600.3 | 732.9
0.79 | 0.044213 | 154.48 | 601.5 | 733.5
0.8 | 0.045599 | 155.88 | 603 | 734.5
0.81 | 0.047246 | 157.22 | 604.4 | 734.9
0.82 | 0.04853 | 158.64 | 605.8 | 735.4
0.83 | 0.049957 | 159.92 | 607.1 | 735.6
0.84 | 0.051562 | 161.48 | 607.9 | 736.3
0.85 | 0.053016 | 162.85 | 609.2 | 736.7
0.86 | 0.054407 | 164.31 | 610.5 | 737.3
0.87 | 0.056217 | 165.86 | 611.8 | 737.7
0.88 | 0.05815 | 167.09 | 612.7 | 738.1
0.89 | 0.0596 | 168.72 | 613.8 | 738.3
0.9 | 0.06152 | 170.18 | 615 | 738.6
0.91 | 0.06313 | 171.61 | 615.8 | 738.8
0.92 | 0.06475 | 173.08 | 617.1 | 739.5
0.93 | 0.06634 | 174.51 | 618.3 | 739.7
0.94 | 0.06818 | 176.07 | 619 | 739.9
0.95 | 0.07006 | 177.59 | 619.9 | 740.5
0.96 | 0.07214 | 179 | 621.3 | 740.3
0.97 | 0.07413 | 180.49 | 622.2 | 740.7
0.98 | 0.07579 | 182.02 | 623.2 | 741.1
0.99 | 0.0779 | 183.52 | 624.3 | 741.1
1 | 0.07984 | 185.03 | 625.2 | 741.5