## I-V Characteristic (mA-mm)
VDS (V) | VGS = -0.300 V | VGS = 0.100 V | VGS = 0.500 V | VGS = 0.900 V
0 | 3.5691e-05 | -0.38923 | -0.9125 | -4.8974
0.01 | 0.0010801 | 8.052 | 16.454 | 13.627
0.02 | 0.001852 | 16.023 | 33.29 | 31.976
0.03 | 0.0024378 | 23.325 | 50.221 | 50.392
0.04 | 0.0028935 | 30.178 | 67.06 | 68.63
0.05 | 0.0032548 | 36.307 | 83.99 | 86.55
0.06 | 0.0035458 | 41.911 | 100.5 | 104.41
0.07 | 0.0038089 | 47.051 | 116.69 | 122.74
0.08 | 0.0040325 | 51.556 | 133.04 | 140.15
0.09 | 0.0042299 | 55.532 | 149.17 | 157.52
0.1 | 0.0044292 | 59.05 | 164.66 | 175.51
0.11 | 0.0046127 | 62.27 | 180.29 | 192.69
0.12 | 0.0048029 | 65.08 | 196.05 | 209.46
0.13 | 0.0049715 | 67.59 | 210.81 | 226.52
0.14 | 0.0051586 | 69.93 | 225.43 | 243.07
0.15 | 0.0053353 | 71.95 | 240.25 | 259.74
0.16 | 0.005514 | 73.72 | 254.34 | 275.64
0.17 | 0.005674 | 75.46 | 268.13 | 291.89
0.18 | 0.005897 | 76.91 | 281.45 | 307.5
0.19 | 0.006106 | 78.4 | 294.94 | 323.1
0.2 | 0.006336 | 79.72 | 307.72 | 338.43
0.21 | 0.006556 | 81.03 | 319.9 | 353.53
0.22 | 0.006777 | 82.36 | 332.27 | 367.9
0.23 | 0.006998 | 83.62 | 343.95 | 382.49
0.24 | 0.00722 | 85.07 | 355.06 | 397.06
0.25 | 0.007482 | 86.45 | 365.91 | 410.8
0.26 | 0.007742 | 87.93 | 376.65 | 424.15
0.27 | 0.00799 | 89.5 | 386.62 | 437.66
0.28 | 0.008242 | 90.96 | 396.32 | 450.66
0.29 | 0.008529 | 92.36 | 405.78 | 463.35
0.3 | 0.008794 | 93.65 | 414.73 | 475.58
0.31 | 0.009091 | 95.08 | 423.3 | 487.99
0.32 | 0.009363 | 96.23 | 431.46 | 499.68
0.33 | 0.009675 | 97.59 | 439.52 | 511.02
0.34 | 0.01 | 98.83 | 447.03 | 522.31
0.35 | 0.010266 | 100.08 | 454.11 | 533.16
0.36 | 0.010625 | 101.38 | 461.03 | 543.61
0.37 | 0.01098 | 102.34 | 467.71 | 553.65
0.38 | 0.011363 | 103.54 | 473.91 | 563.59
0.39 | 0.011658 | 104.85 | 479.76 | 572.9
0.4 | 0.01206 | 105.96 | 485.49 | 582.4
0.41 | 0.012421 | 107.17 | 491.05 | 590.8
0.42 | 0.012838 | 108.18 | 496.24 | 599.4
0.43 | 0.013214 | 109.42 | 501.15 | 607.4
0.44 | 0.013701 | 110.58 | 505.96 | 615.6
0.45 | 0.014141 | 111.84 | 510.61 | 623.1
0.46 | 0.014587 | 112.89 | 515.05 | 629.9
0.47 | 0.015146 | 114.05 | 519.23 | 637.1
0.48 | 0.0157 | 115.32 | 523.4 | 643.7
0.49 | 0.016325 | 116.47 | 527.44 | 649.7
0.5 | 0.016825 | 117.69 | 531.25 | 655.8
0.51 | 0.017501 | 118.76 | 534.96 | 661.4
0.52 | 0.018176 | 120.09 | 538.63 | 667
0.53 | 0.018898 | 121.32 | 542.2 | 672.4
0.54 | 0.019611 | 122.6 | 545.7 | 677.2
0.55 | 0.020415 | 123.87 | 548.85 | 681.8
0.56 | 0.021192 | 125.03 | 552.14 | 686.4
0.57 | 0.021997 | 126.37 | 555.29 | 690.4
0.58 | 0.0229 | 127.61 | 558.35 | 694
0.59 | 0.023754 | 128.97 | 561.25 | 698
0.6 | 0.024684 | 130.29 | 564.08 | 701.3
0.61 | 0.02569 | 131.6 | 566.83 | 704.4
0.62 | 0.026606 | 132.98 | 569.51 | 707.5
0.63 | 0.02763 | 134.25 | 571.9 | 710
0.64 | 0.028622 | 135.6 | 574.3 | 712.8
0.65 | 0.0297 | 136.79 | 576.6 | 715
0.66 | 0.030847 | 138.26 | 579 | 717.2
0.67 | 0.031891 | 139.57 | 581.2 | 719.2
0.68 | 0.03309 | 140.92 | 583.4 | 721
0.69 | 0.034255 | 142.44 | 585.4 | 722.5
0.7 | 0.035547 | 143.57 | 587.4 | 724.2
0.71 | 0.036817 | 145.05 | 589.4 | 725.7
0.72 | 0.037978 | 146.35 | 591 | 726.9
0.73 | 0.039287 | 147.73 | 592.6 | 728.2
0.74 | 0.040663 | 149.17 | 594.3 | 729.1
0.75 | 0.041872 | 150.46 | 596.2 | 730.3
0.76 | 0.043407 | 151.88 | 597.8 | 731.1
0.77 | 0.044886 | 153.26 | 599.4 | 731.9
0.78 | 0.046205 | 154.68 | 600.6 | 732.4
0.79 | 0.047635 | 155.99 | 602.2 | 733.5
0.8 | 0.049329 | 157.49 | 603.8 | 734.1
0.81 | 0.050917 | 158.85 | 604.8 | 734.7
0.82 | 0.052637 | 160.26 | 605.9 | 735.4
0.83 | 0.05405 | 161.67 | 607.4 | 735.6
0.84 | 0.055682 | 162.95 | 608.6 | 736.3
0.85 | 0.05754 | 164.49 | 609.9 | 737
0.86 | 0.05912 | 165.96 | 610.8 | 737.3
0.87 | 0.06079 | 167.37 | 612.2 | 737.7
0.88 | 0.06283 | 168.96 | 613.4 | 738.1
0.89 | 0.06432 | 170.25 | 614.3 | 738.3
0.9 | 0.06611 | 171.88 | 615.4 | 738.7
0.91 | 0.06798 | 173.4 | 616.6 | 738.8
0.92 | 0.0699 | 174.81 | 617.5 | 739.3
0.93 | 0.07217 | 176.35 | 618.7 | 739.7
0.94 | 0.07397 | 177.79 | 619.8 | 739.9
0.95 | 0.07617 | 179.29 | 620.8 | 740.5
0.96 | 0.07804 | 180.86 | 621.8 | 740.3
0.97 | 0.07964 | 182.42 | 622.8 | 740.7
0.98 | 0.08224 | 183.82 | 623.8 | 741.1
0.99 | 0.08437 | 185.39 | 624.7 | 741.1
1 | 0.08655 | 186.9 | 625.9 | 741.2