## I-V Characteristic (mA-mm)
VDS (V) | VGS = -0.300 V | VGS = 0.100 V | VGS = 0.500 V | VGS = 0.900 V
0 | 4.9841e-05 | -0.35542 | -0.7955 | -4.9689
0.01 | 0.0010384 | 8.128 | 16.326 | 13.698
0.02 | 0.0017669 | 16.093 | 33.281 | 31.767
0.03 | 0.0023219 | 23.509 | 50.12 | 49.96
0.04 | 0.0027585 | 30.339 | 66.8 | 68.15
0.05 | 0.0031012 | 36.574 | 83.62 | 86.4
0.06 | 0.0033904 | 42.189 | 100.22 | 104.3
0.07 | 0.0036275 | 47.286 | 116.59 | 121.82
0.08 | 0.0038441 | 51.861 | 132.48 | 139.85
0.09 | 0.0040421 | 55.952 | 148.66 | 157.35
0.1 | 0.0042148 | 59.4 | 164.51 | 174.47
0.11 | 0.0044118 | 62.71 | 179.98 | 191.86
0.12 | 0.0045843 | 65.6 | 195.25 | 209.02
0.13 | 0.0047564 | 68.1 | 210.5 | 225.92
0.14 | 0.0049408 | 70.37 | 225.19 | 242.21
0.15 | 0.0051206 | 72.38 | 239.55 | 258.76
0.16 | 0.0052995 | 74.26 | 253.72 | 275.13
0.17 | 0.0054724 | 75.89 | 267.68 | 291.05
0.18 | 0.0056731 | 77.46 | 280.78 | 306.61
0.19 | 0.005763 | 78.85 | 294.35 | 322.48
0.2 | 0.005977 | 80.19 | 307.24 | 337.57
0.21 | 0.006197 | 81.53 | 319.54 | 352.32
0.22 | 0.006419 | 82.79 | 331.58 | 367.42
0.23 | 0.006657 | 84.06 | 343.44 | 381.93
0.24 | 0.006906 | 85.36 | 354.76 | 395.76
0.25 | 0.007127 | 86.87 | 365.51 | 409.75
0.26 | 0.00738 | 88.37 | 376.05 | 423.43
0.27 | 0.007637 | 89.85 | 386.48 | 436.88
0.28 | 0.007873 | 91.41 | 396.1 | 449.66
0.29 | 0.008166 | 92.69 | 405.38 | 462.48
0.3 | 0.008434 | 94.04 | 414.51 | 474.88
0.31 | 0.008738 | 95.43 | 423.16 | 486.95
0.32 | 0.009 | 96.77 | 431.2 | 498.76
0.33 | 0.00929 | 97.94 | 439.31 | 510.52
0.34 | 0.009597 | 99.17 | 446.95 | 521.56
0.35 | 0.009916 | 100.47 | 454.13 | 532.23
0.36 | 0.010245 | 101.65 | 461 | 542.97
0.37 | 0.010588 | 102.86 | 467.53 | 553.17
0.38 | 0.010951 | 103.83 | 473.93 | 563.06
0.39 | 0.011254 | 105.09 | 479.89 | 572.3
0.4 | 0.011646 | 106.22 | 485.61 | 581.6
0.41 | 0.012025 | 107.47 | 491.05 | 590.4
0.42 | 0.012444 | 108.61 | 496.21 | 599
0.43 | 0.012834 | 109.57 | 501.32 | 607.4
0.44 | 0.013304 | 110.8 | 506.1 | 615
0.45 | 0.013752 | 112 | 510.72 | 622.7
0.46 | 0.01422 | 113.21 | 515.2 | 629.8
0.47 | 0.014731 | 114.37 | 519.45 | 636.5
0.48 | 0.015292 | 115.45 | 523.52 | 643.5
0.49 | 0.015846 | 116.68 | 527.53 | 649.8
0.5 | 0.016406 | 117.92 | 531.42 | 655.7
0.51 | 0.017063 | 119.15 | 535.21 | 661.5
0.52 | 0.017704 | 120.29 | 538.79 | 667
0.53 | 0.018447 | 121.54 | 542.31 | 672
0.54 | 0.019108 | 122.74 | 545.7 | 676.8
0.55 | 0.019873 | 124.07 | 549.1 | 681.8
0.56 | 0.020666 | 125.3 | 552.34 | 686.2
0.57 | 0.021462 | 126.49 | 555.36 | 690.4
0.58 | 0.022291 | 127.81 | 558.38 | 694
0.59 | 0.023157 | 129.06 | 561.35 | 697.8
0.6 | 0.0241 | 130.45 | 564.24 | 701.2
0.61 | 0.024939 | 131.84 | 566.84 | 704.2
0.62 | 0.025911 | 133.02 | 569.5 | 707.3
0.63 | 0.026948 | 134.4 | 571.9 | 710
0.64 | 0.027881 | 135.75 | 574.6 | 712.5
0.65 | 0.028981 | 137.11 | 576.6 | 714.9
0.66 | 0.030063 | 138.48 | 579.2 | 717.2
0.67 | 0.031248 | 139.8 | 581.6 | 719.2
0.68 | 0.032252 | 141.07 | 583.4 | 721.3
0.69 | 0.033404 | 142.44 | 585.2 | 722.8
0.7 | 0.034633 | 143.81 | 587.6 | 724.5
0.71 | 0.035934 | 145.06 | 589.4 | 725.7
0.72 | 0.037053 | 146.52 | 591 | 727.1
0.73 | 0.038354 | 147.85 | 592.8 | 728.3
0.74 | 0.039638 | 149.18 | 594.6 | 729.1
0.75 | 0.040957 | 150.57 | 596.2 | 730.3
0.76 | 0.042459 | 151.86 | 597.8 | 731.3
0.77 | 0.043737 | 153.24 | 599.2 | 731.9
0.78 | 0.045237 | 154.64 | 600.6 | 732.9
0.79 | 0.04656 | 155.93 | 602.2 | 733.5
0.8 | 0.048099 | 157.49 | 603.4 | 733.9
0.81 | 0.049621 | 158.75 | 604.7 | 734.9
0.82 | 0.051415 | 160.2 | 606 | 735.1
0.83 | 0.052832 | 161.62 | 607.4 | 735.6
0.84 | 0.054305 | 163.09 | 608.6 | 736.2
0.85 | 0.056112 | 164.43 | 609.9 | 736.7
0.86 | 0.058 | 165.87 | 611 | 737.3
0.87 | 0.05985 | 167.38 | 612.2 | 737.7
0.88 | 0.06141 | 168.78 | 613.5 | 738.1
0.89 | 0.06323 | 170.21 | 614.2 | 738.1
0.9 | 0.06495 | 171.61 | 615.4 | 738.6
0.91 | 0.06655 | 173.24 | 616.4 | 738.8
0.92 | 0.0686 | 174.73 | 617.4 | 739.3
0.93 | 0.07044 | 176.28 | 618.6 | 739.5
0.94 | 0.07249 | 177.84 | 619.5 | 739.7
0.95 | 0.07431 | 179.12 | 620.5 | 739.9
0.96 | 0.07635 | 180.72 | 621.6 | 740.3
0.97 | 0.07852 | 182.28 | 622.7 | 740.7
0.98 | 0.08065 | 183.78 | 623.5 | 741.1
0.99 | 0.08306 | 185.29 | 624.7 | 741.1
1 | 0.0847 | 186.75 | 625.7 | 741.1