## I-V Characteristic (mA-mm)
VDS (V) | VGS = -0.300 V | VGS = 0.100 V | VGS = 0.500 V | VGS = 0.900 V
0 | 5.201e-05 | -0.39096 | -0.8382 | -4.9409
0.01 | 0.0010307 | 8.093 | 16.553 | 13.526
0.02 | 0.0017546 | 16.085 | 33.338 | 31.843
0.03 | 0.0023085 | 23.367 | 50.196 | 49.831
0.04 | 0.0027376 | 30.297 | 67 | 68.55
0.05 | 0.0030763 | 36.477 | 83.63 | 86.26
0.06 | 0.0033611 | 42.044 | 100.46 | 104.34
0.07 | 0.0035937 | 47.202 | 116.63 | 122.3
0.08 | 0.0038164 | 51.767 | 132.88 | 140.04
0.09 | 0.0040055 | 55.773 | 149.03 | 157.31
0.1 | 0.0041882 | 59.26 | 164.72 | 174.56
0.11 | 0.0043697 | 62.55 | 180.12 | 192.57
0.12 | 0.0045457 | 65.35 | 195.31 | 209.14
0.13 | 0.0047259 | 67.91 | 210.91 | 225.87
0.14 | 0.0048932 | 70.19 | 225.23 | 242.83
0.15 | 0.0050765 | 72.26 | 239.75 | 259.34
0.16 | 0.0052552 | 74.05 | 254.15 | 275.31
0.17 | 0.0054253 | 75.78 | 267.92 | 291.48
0.18 | 0.0056283 | 77.2 | 281.22 | 307.29
0.19 | 0.005711 | 78.69 | 294.59 | 322.75
0.2 | 0.005918 | 80.02 | 307.67 | 338.08
0.21 | 0.006116 | 81.31 | 319.92 | 353.28
0.22 | 0.006366 | 82.66 | 332.02 | 367.78
0.23 | 0.00659 | 83.9 | 343.95 | 382.2
0.24 | 0.006837 | 85.33 | 355.24 | 396.37
0.25 | 0.007065 | 86.71 | 365.92 | 410.61
0.26 | 0.007318 | 88.18 | 376.37 | 423.81
0.27 | 0.00755 | 89.74 | 386.99 | 437.27
0.28 | 0.007816 | 91.2 | 396.47 | 450.58
0.29 | 0.008087 | 92.56 | 405.74 | 463.02
0.3 | 0.008352 | 93.91 | 414.91 | 475.43
0.31 | 0.008651 | 95.23 | 423.59 | 487.88
0.32 | 0.008898 | 96.55 | 431.69 | 499.6
0.33 | 0.009239 | 97.84 | 439.69 | 510.93
0.34 | 0.009524 | 99.03 | 447.41 | 522.17
0.35 | 0.009847 | 100.22 | 454.69 | 533.14
0.36 | 0.010161 | 101.46 | 461.52 | 543.74
0.37 | 0.010504 | 102.52 | 468.03 | 553.84
0.38 | 0.010857 | 103.79 | 474.33 | 563.5
0.39 | 0.011203 | 105 | 480.43 | 572.7
0.4 | 0.011557 | 106.07 | 486.15 | 582.2
0.41 | 0.011956 | 107.37 | 491.51 | 591.4
0.42 | 0.012394 | 108.3 | 496.73 | 599.6
0.43 | 0.012734 | 109.57 | 501.88 | 607.6
0.44 | 0.01322 | 110.73 | 506.66 | 616
0.45 | 0.013672 | 111.8 | 511.2 | 623.4
0.46 | 0.014202 | 113.03 | 515.54 | 630.2
0.47 | 0.014662 | 114.12 | 519.96 | 637.1
0.48 | 0.015202 | 115.29 | 524.1 | 644.1
0.49 | 0.01577 | 116.55 | 527.96 | 650.5
0.5 | 0.016315 | 117.69 | 531.78 | 656.2
0.51 | 0.016954 | 118.79 | 535.61 | 661.7
0.52 | 0.017574 | 120.2 | 539.26 | 667.4
0.53 | 0.018295 | 121.32 | 542.74 | 672.9
0.54 | 0.018967 | 122.54 | 546.1 | 677.6
0.55 | 0.019724 | 123.9 | 549.38 | 682.2
0.56 | 0.020473 | 124.94 | 552.65 | 686.4
0.57 | 0.021264 | 126.35 | 555.76 | 690.7
0.58 | 0.022129 | 127.61 | 558.71 | 694.8
0.59 | 0.022984 | 128.81 | 561.71 | 698.2
0.6 | 0.023875 | 130.27 | 564.51 | 701.8
0.61 | 0.024674 | 131.46 | 567.24 | 704.8
0.62 | 0.025742 | 132.76 | 569.88 | 708
0.63 | 0.026698 | 134.1 | 572.3 | 710.8
0.64 | 0.027723 | 135.45 | 574.8 | 713.2
0.65 | 0.028727 | 136.72 | 577 | 715.7
0.66 | 0.029736 | 138.11 | 579.1 | 717.8
0.67 | 0.030806 | 139.43 | 581.4 | 719.7
0.68 | 0.031843 | 140.75 | 583.7 | 721.7
0.69 | 0.032969 | 142.16 | 585.5 | 723.4
0.7 | 0.034213 | 143.3 | 588 | 724.9
0.71 | 0.035531 | 144.78 | 589.6 | 726.5
0.72 | 0.036631 | 146.15 | 591.4 | 727.5
0.73 | 0.037927 | 147.45 | 593 | 728.7
0.74 | 0.039249 | 148.88 | 594.9 | 729.9
0.75 | 0.040646 | 150.12 | 596.5 | 730.9
0.76 | 0.041827 | 151.64 | 597.8 | 731.5
0.77 | 0.043263 | 152.94 | 599.6 | 732.5
0.78 | 0.044621 | 154.33 | 601 | 733.3
0.79 | 0.045985 | 155.57 | 602.2 | 733.9
0.8 | 0.047505 | 157.03 | 603.8 | 734.7
0.81 | 0.049054 | 158.45 | 605.1 | 735.1
0.82 | 0.050465 | 159.85 | 606.6 | 735.6
0.83 | 0.051997 | 161.26 | 607.5 | 736.2
0.84 | 0.053636 | 162.54 | 608.6 | 736.7
0.85 | 0.055382 | 164.11 | 610.1 | 737.3
0.86 | 0.05713 | 165.49 | 611 | 737.5
0.87 | 0.05887 | 166.97 | 612.2 | 738.1
0.88 | 0.06062 | 168.44 | 613.4 | 738.6
0.89 | 0.06203 | 169.7 | 614.6 | 738.7
0.9 | 0.06387 | 171.24 | 615.4 | 739.1
0.91 | 0.06595 | 172.8 | 616.6 | 739.5
0.92 | 0.06744 | 174.23 | 617.9 | 739.7
0.93 | 0.06948 | 175.81 | 618.6 | 740.2
0.94 | 0.07111 | 177.24 | 619.8 | 740.3
0.95 | 0.07332 | 178.71 | 620.8 | 740.5
0.96 | 0.07526 | 180.23 | 621.8 | 740.9
0.97 | 0.07709 | 181.85 | 622.8 | 741.1
0.98 | 0.07962 | 183.18 | 623.8 | 741.3
0.99 | 0.08112 | 184.77 | 624.9 | 741.5
1 | 0.08348 | 186.22 | 625.9 | 741.6