## I-V Characteristic (mA-mm)
VDS (V) | VGS = -0.300 V | VGS = 0.100 V | VGS = 0.500 V | VGS = 0.900 V
0 | 4.7023e-05 | -0.37809 | -0.5613 | -4.9512
0.01 | 0.001036 | 8.156 | 16.278 | 13.526
0.02 | 0.0017713 | 16.039 | 33.338 | 31.915
0.03 | 0.0023317 | 23.391 | 50.248 | 50.231
0.04 | 0.0027636 | 30.218 | 67.18 | 68.46
0.05 | 0.003104 | 36.444 | 84.06 | 86.57
0.06 | 0.0033742 | 42.106 | 100.44 | 104.66
0.07 | 0.0036327 | 47.182 | 116.97 | 122.68
0.08 | 0.003847 | 51.677 | 133.28 | 140.16
0.09 | 0.0040463 | 55.772 | 149.17 | 158.01
0.1 | 0.0042254 | 59.2 | 164.82 | 175.47
0.11 | 0.0044064 | 62.39 | 180.74 | 192.69
0.12 | 0.0045895 | 65.3 | 196.12 | 209.73
0.13 | 0.0047473 | 67.82 | 211.06 | 226.84
0.14 | 0.0049337 | 70.05 | 225.74 | 243.59
0.15 | 0.0051112 | 72.11 | 240.51 | 259.89
0.16 | 0.0052948 | 73.97 | 254.83 | 276.16
0.17 | 0.0054845 | 75.52 | 268.4 | 292.32
0.18 | 0.0056716 | 77.08 | 282.01 | 307.69
0.19 | 0.005758 | 78.58 | 295.43 | 323.69
0.2 | 0.005957 | 79.83 | 307.98 | 338.99
0.21 | 0.006186 | 81.19 | 320.6 | 353.82
0.22 | 0.006417 | 82.4 | 332.77 | 368.53
0.23 | 0.006653 | 83.78 | 344.47 | 383.32
0.24 | 0.006863 | 85.06 | 355.69 | 397.49
0.25 | 0.007137 | 86.51 | 366.72 | 411.26
0.26 | 0.007376 | 88.03 | 377.3 | 424.93
0.27 | 0.00764 | 89.46 | 387.38 | 438.52
0.28 | 0.007885 | 90.96 | 397.08 | 451.52
0.29 | 0.008154 | 92.34 | 406.61 | 464.11
0.3 | 0.008418 | 93.78 | 415.57 | 476.69
0.31 | 0.008666 | 94.92 | 424.15 | 488.91
0.32 | 0.008991 | 96.27 | 432.52 | 500.43
0.33 | 0.009295 | 97.57 | 440.47 | 512.27
0.34 | 0.009609 | 98.75 | 447.93 | 523.46
0.35 | 0.009896 | 100.05 | 455.2 | 534.16
0.36 | 0.010248 | 101 | 462.14 | 544.7
0.37 | 0.010564 | 102.32 | 468.8 | 554.85
0.38 | 0.010953 | 103.5 | 475.09 | 564.93
0.39 | 0.011297 | 104.66 | 480.96 | 574.1
0.4 | 0.011679 | 105.87 | 486.75 | 583.4
0.41 | 0.01207 | 106.93 | 492.33 | 592.4
0.42 | 0.012433 | 108.1 | 497.5 | 600.7
0.43 | 0.012864 | 109.27 | 502.48 | 609.1
0.44 | 0.013293 | 110.47 | 507.28 | 617.1
0.45 | 0.013796 | 111.54 | 511.93 | 624.7
0.46 | 0.014216 | 112.7 | 516.36 | 631.9
0.47 | 0.014737 | 113.88 | 520.58 | 638.5
0.48 | 0.015291 | 115.01 | 524.75 | 645.3
0.49 | 0.01587 | 116.23 | 528.77 | 651.5
0.5 | 0.016493 | 117.31 | 532.65 | 657.8
0.51 | 0.017089 | 118.51 | 536.29 | 663.3
0.52 | 0.017717 | 119.84 | 539.96 | 669
0.53 | 0.018362 | 121.07 | 543.55 | 673.9
0.54 | 0.019127 | 122.4 | 546.9 | 678.8
0.55 | 0.019894 | 123.45 | 550.25 | 683.8
0.56 | 0.020607 | 124.8 | 553.43 | 688.2
0.57 | 0.021467 | 126.03 | 556.56 | 692
0.58 | 0.022279 | 127.34 | 559.59 | 696.2
0.59 | 0.023139 | 128.62 | 562.46 | 699.7
0.6 | 0.023938 | 129.85 | 565.34 | 703.2
0.61 | 0.024912 | 131.28 | 568.12 | 706.4
0.62 | 0.02589 | 132.6 | 570.5 | 709.3
0.63 | 0.026933 | 133.85 | 573.1 | 712.2
0.64 | 0.027774 | 135.14 | 575.4 | 714.8
0.65 | 0.028944 | 136.53 | 578 | 717.2
0.66 | 0.030004 | 137.93 | 580.2 | 719.2
0.67 | 0.031149 | 139.19 | 582.3 | 721.2
0.68 | 0.032197 | 140.61 | 584.6 | 722.9
0.69 | 0.033403 | 141.7 | 586.6 | 724.7
0.7 | 0.034499 | 143.2 | 588.5 | 726.5
0.71 | 0.035749 | 144.52 | 590.6 | 727.7
0.72 | 0.03704 | 145.91 | 592.2 | 728.7
0.73 | 0.03836 | 147.33 | 594 | 730.1
0.74 | 0.039538 | 148.57 | 595.8 | 731.5
0.75 | 0.040864 | 149.93 | 597.2 | 732.2
0.76 | 0.042191 | 151.31 | 598.8 | 733.3
0.77 | 0.043664 | 152.72 | 600.2 | 734.1
0.78 | 0.045202 | 154 | 601.8 | 734.9
0.79 | 0.046565 | 155.36 | 603.5 | 735.5
0.8 | 0.047942 | 156.81 | 604.6 | 736.3
0.81 | 0.049534 | 158.13 | 605.9 | 736.7
0.82 | 0.051022 | 159.59 | 607.4 | 737.3
0.83 | 0.052627 | 160.91 | 608.4 | 737.7
0.84 | 0.05429 | 162.38 | 609.7 | 738.3
0.85 | 0.055928 | 163.89 | 610.8 | 738.5
0.86 | 0.05754 | 165.23 | 612.2 | 739.3
0.87 | 0.05929 | 166.85 | 613.3 | 739.7
0.88 | 0.06104 | 168.1 | 614.6 | 739.9
0.89 | 0.06259 | 169.7 | 615.4 | 740.3
0.9 | 0.06451 | 171.13 | 616.6 | 740.9
0.91 | 0.06643 | 172.61 | 617.8 | 741.1
0.92 | 0.0684 | 174.11 | 618.6 | 741.1
0.93 | 0.07002 | 175.57 | 619.8 | 741.5
0.94 | 0.07199 | 177.2 | 620.6 | 741.8
0.95 | 0.07385 | 178.74 | 621.8 | 742.1
0.96 | 0.07574 | 180.18 | 622.9 | 742.5
0.97 | 0.07824 | 181.62 | 623.8 | 742.7
0.98 | 0.08021 | 183.2 | 624.7 | 743.1
0.99 | 0.08221 | 184.71 | 625.9 | 743.1
1 | 0.08464 | 186.15 | 626.8 | 743.1