## I-V Characteristic (mA-mm)
VDS (V) | VGS = -0.300 V | VGS = 0.100 V | VGS = 0.500 V | VGS = 0.900 V
0 | 6.842e-05 | -0.39667 | -0.84 | -5.184
0.01 | 0.000923 | 8.011 | 16.368 | 13.266
0.02 | 0.0015533 | 15.909 | 33.316 | 31.668
0.03 | 0.0020312 | 23.137 | 50.495 | 50.127
0.04 | 0.0024055 | 29.82 | 67.06 | 68.39
0.05 | 0.0026958 | 36.03 | 83.92 | 86.55
0.06 | 0.0029442 | 41.534 | 100.6 | 104.51
0.07 | 0.0031443 | 46.463 | 116.91 | 122.41
0.08 | 0.0033243 | 50.908 | 132.96 | 140.31
0.09 | 0.0034884 | 54.905 | 149.25 | 157.93
0.1 | 0.0036383 | 58.26 | 165.25 | 175.34
0.11 | 0.0037995 | 61.5 | 180.56 | 192.72
0.12 | 0.0039363 | 64.21 | 196.07 | 209.99
0.13 | 0.0040974 | 66.58 | 211.16 | 226.63
0.14 | 0.0042425 | 68.86 | 225.46 | 243.22
0.15 | 0.0043924 | 70.81 | 240.33 | 260.42
0.16 | 0.0045426 | 72.57 | 254.58 | 276.32
0.17 | 0.0046982 | 74.05 | 268.27 | 292.08
0.18 | 0.0048627 | 75.58 | 281.63 | 308.19
0.19 | 0.0050262 | 76.98 | 295.07 | 323.74
0.2 | 0.0051958 | 78.21 | 308.01 | 339.08
0.21 | 0.0053661 | 79.4 | 320.2 | 353.89
0.22 | 0.0055526 | 80.68 | 332.18 | 368.95
0.23 | 0.005693 | 81.94 | 344.2 | 383.44
0.24 | 0.005897 | 83.22 | 355.52 | 397.54
0.25 | 0.006079 | 84.67 | 366.15 | 411.71
0.26 | 0.006289 | 85.95 | 376.8 | 425.34
0.27 | 0.006498 | 87.45 | 387.02 | 438.53
0.28 | 0.006718 | 88.85 | 396.49 | 451.65
0.29 | 0.006942 | 90.3 | 405.94 | 464.74
0.3 | 0.007177 | 91.62 | 414.97 | 476.97
0.31 | 0.007408 | 92.77 | 423.49 | 489.02
0.32 | 0.007637 | 94.07 | 431.65 | 500.99
0.33 | 0.007912 | 95.24 | 439.68 | 512.55
0.34 | 0.008164 | 96.51 | 447.29 | 523.75
0.35 | 0.008444 | 97.61 | 454.29 | 534.37
0.36 | 0.00868 | 98.74 | 461.2 | 545.07
0.37 | 0.008956 | 99.96 | 467.75 | 555.4
0.38 | 0.009247 | 101.1 | 474.1 | 565.04
0.39 | 0.009536 | 102.22 | 479.97 | 574.3
0.4 | 0.009861 | 103.22 | 485.64 | 583.4
0.41 | 0.010193 | 104.42 | 491.13 | 592.6
0.42 | 0.010535 | 105.55 | 496.37 | 601
0.43 | 0.010842 | 106.67 | 501.2 | 609
0.44 | 0.011264 | 107.87 | 505.98 | 617
0.45 | 0.011643 | 108.78 | 510.49 | 624.7
0.46 | 0.012059 | 109.98 | 514.97 | 632.3
0.47 | 0.012466 | 111.12 | 519.18 | 638.7
0.48 | 0.012894 | 112.34 | 523.19 | 645.3
0.49 | 0.01339 | 113.52 | 527.14 | 651.5
0.5 | 0.013857 | 114.6 | 531.03 | 657.7
0.51 | 0.014412 | 115.77 | 534.69 | 663.1
0.52 | 0.014952 | 116.95 | 538.28 | 668.5
0.53 | 0.015517 | 118.23 | 541.7 | 673.9
0.54 | 0.016064 | 119.35 | 545.12 | 678.8
0.55 | 0.016758 | 120.56 | 548.37 | 683.4
0.56 | 0.017387 | 121.76 | 551.51 | 687.6
0.57 | 0.018059 | 123.12 | 554.55 | 691.8
0.58 | 0.018694 | 124.28 | 557.6 | 695.8
0.59 | 0.019402 | 125.42 | 560.5 | 699.2
0.6 | 0.020212 | 126.79 | 563.25 | 702.7
0.61 | 0.020858 | 128.1 | 566 | 705.7
0.62 | 0.02174 | 129.35 | 568.57 | 708.9
0.63 | 0.022532 | 130.72 | 570.9 | 711.7
0.64 | 0.023427 | 131.84 | 573.4 | 714
0.65 | 0.024285 | 133.22 | 575.4 | 716.6
0.66 | 0.025094 | 134.56 | 578 | 718.5
0.67 | 0.026016 | 135.83 | 580.2 | 720.4
0.68 | 0.026969 | 137.11 | 582.1 | 722.2
0.69 | 0.027822 | 138.35 | 584.4 | 723.8
0.7 | 0.028879 | 139.73 | 586 | 725.1
0.71 | 0.029853 | 141.06 | 588 | 726.5
0.72 | 0.030727 | 142.4 | 589.8 | 728.1
0.73 | 0.031967 | 143.55 | 591.4 | 729
0.74 | 0.033007 | 144.92 | 593 | 729.9
0.75 | 0.034238 | 146.29 | 594.9 | 731.1
0.76 | 0.035289 | 147.64 | 596.2 | 731.6
0.77 | 0.03636 | 149.14 | 597.8 | 732.4
0.78 | 0.037584 | 150.21 | 599 | 733.5
0.79 | 0.038808 | 151.7 | 600.7 | 734.1
0.8 | 0.04001 | 153 | 601.9 | 734.9
0.81 | 0.041369 | 154.43 | 603.4 | 735.1
0.82 | 0.042666 | 155.82 | 604.5 | 735.8
0.83 | 0.04385 | 157.13 | 605.8 | 736.1
0.84 | 0.045154 | 158.58 | 607 | 736.7
0.85 | 0.046614 | 159.98 | 608.2 | 737.1
0.86 | 0.047989 | 161.38 | 609 | 737.7
0.87 | 0.049603 | 162.69 | 610.6 | 737.7
0.88 | 0.050835 | 164.27 | 611.4 | 738.3
0.89 | 0.05226 | 165.58 | 612.6 | 738.4
0.9 | 0.05363 | 167.06 | 613.6 | 738.7
0.91 | 0.055526 | 168.56 | 614.8 | 739.3
0.92 | 0.05686 | 169.88 | 615.6 | 739.3
0.93 | 0.05848 | 171.39 | 616.6 | 739.7
0.94 | 0.06009 | 172.92 | 617.5 | 739.9
0.95 | 0.06153 | 174.43 | 619 | 740.2
0.96 | 0.06359 | 175.95 | 619.9 | 740.5
0.97 | 0.06497 | 177.29 | 620.6 | 740.9
0.98 | 0.06687 | 178.94 | 621.9 | 740.9
0.99 | 0.06855 | 180.4 | 622.9 | 741.1
1 | 0.07054 | 181.84 | 623.8 | 741.2