## I-V Characteristic (mA-mm)
VDS (V) | VGS = -0.300 V | VGS = 0.100 V | VGS = 0.500 V | VGS = 0.900 V
0 | 7.476e-05 | -0.38016 | -0.7518 | -5.161
0.01 | 0.0009144 | 8.053 | 16.287 | 13.342
0.02 | 0.0015356 | 15.784 | 33.2 | 31.515
0.03 | 0.0020075 | 23.039 | 50.107 | 49.796
0.04 | 0.0023728 | 29.875 | 67.16 | 68.1
0.05 | 0.0026584 | 35.86 | 83.44 | 85.95
0.06 | 0.0028972 | 41.338 | 100.12 | 104.3
0.07 | 0.0030932 | 46.356 | 116.64 | 122.32
0.08 | 0.0032738 | 50.799 | 132.6 | 139.64
0.09 | 0.0034375 | 54.689 | 148.39 | 157.29
0.1 | 0.0035846 | 58.08 | 164.37 | 174.88
0.11 | 0.0037507 | 61.23 | 180.14 | 192.37
0.12 | 0.0038941 | 63.92 | 195.19 | 209.09
0.13 | 0.0040448 | 66.31 | 210.17 | 226.02
0.14 | 0.0041762 | 68.55 | 225.09 | 242.7
0.15 | 0.004327 | 70.6 | 239.77 | 258.92
0.16 | 0.0044787 | 72.22 | 253.48 | 275.48
0.17 | 0.0046108 | 73.87 | 267.39 | 291.45
0.18 | 0.0047821 | 75.3 | 280.95 | 306.97
0.19 | 0.004952 | 76.64 | 293.83 | 322.7
0.2 | 0.0051165 | 77.91 | 306.95 | 338.19
0.21 | 0.0052789 | 79.08 | 319.38 | 353.05
0.22 | 0.0054722 | 80.31 | 331.29 | 367.7
0.23 | 0.0056549 | 81.55 | 342.96 | 382.36
0.24 | 0.005718 | 82.87 | 354.3 | 396.65
0.25 | 0.005931 | 84.07 | 365.31 | 410.5
0.26 | 0.006138 | 85.49 | 375.54 | 424.1
0.27 | 0.00638 | 86.99 | 385.67 | 437.74
0.28 | 0.006574 | 88.39 | 395.59 | 450.66
0.29 | 0.006808 | 89.85 | 404.86 | 463.2
0.3 | 0.007033 | 90.95 | 413.68 | 475.98
0.31 | 0.007275 | 92.37 | 422.34 | 488.11
0.32 | 0.007519 | 93.63 | 430.64 | 499.67
0.33 | 0.007768 | 94.76 | 438.45 | 511.38
0.34 | 0.008052 | 96.07 | 445.98 | 522.63
0.35 | 0.008286 | 97.13 | 453.1 | 533.55
0.36 | 0.008558 | 98.4 | 460.13 | 543.96
0.37 | 0.008862 | 99.48 | 466.63 | 554.15
0.38 | 0.00917 | 100.62 | 472.73 | 564.14
0.39 | 0.009437 | 101.66 | 478.67 | 573.6
0.4 | 0.009763 | 102.84 | 484.53 | 582.6
0.41 | 0.01006 | 103.9 | 489.9 | 591.4
0.42 | 0.010408 | 105.03 | 494.99 | 600.1
0.43 | 0.010742 | 106.21 | 499.97 | 608.4
0.44 | 0.01113 | 107.21 | 504.83 | 616.5
0.45 | 0.011502 | 108.33 | 509.38 | 623.8
0.46 | 0.011872 | 109.54 | 513.67 | 631.1
0.47 | 0.012298 | 110.6 | 517.93 | 638
0.48 | 0.012771 | 111.87 | 522.06 | 644.7
0.49 | 0.013258 | 112.84 | 526.06 | 650.7
0.5 | 0.013691 | 114.08 | 529.82 | 656.9
0.51 | 0.014237 | 115.24 | 533.47 | 662.7
0.52 | 0.014761 | 116.41 | 537.16 | 668.1
0.53 | 0.015276 | 117.67 | 540.59 | 673.3
0.54 | 0.015905 | 118.8 | 543.95 | 678.4
0.55 | 0.01654 | 119.99 | 547.22 | 683
0.56 | 0.017199 | 121.26 | 550.44 | 687.2
0.57 | 0.01782 | 122.5 | 553.53 | 691.6
0.58 | 0.018523 | 123.54 | 556.48 | 695.4
0.59 | 0.019168 | 124.91 | 559.36 | 699
0.6 | 0.01993 | 126.25 | 562.23 | 702.4
0.61 | 0.020602 | 127.49 | 564.97 | 705.5
0.62 | 0.0214 | 128.81 | 567.45 | 708.6
0.63 | 0.02224 | 129.94 | 569.6 | 711.4
0.64 | 0.022956 | 131.36 | 572.3 | 714
0.65 | 0.023857 | 132.65 | 574.8 | 716.2
0.66 | 0.02483 | 133.96 | 577 | 718.5
0.67 | 0.025741 | 135.25 | 579 | 720.4
0.68 | 0.026502 | 136.44 | 581.6 | 722
0.69 | 0.027563 | 137.85 | 583 | 723.8
0.7 | 0.028557 | 139.12 | 585 | 725.3
0.71 | 0.029524 | 140.54 | 587 | 726.7
0.72 | 0.030498 | 141.76 | 588.7 | 728.1
0.73 | 0.031574 | 143.1 | 590.8 | 728.9
0.74 | 0.032561 | 144.34 | 592.4 | 729.9
0.75 | 0.033656 | 145.71 | 594 | 731.3
0.76 | 0.034746 | 147.08 | 595.6 | 731.9
0.77 | 0.035983 | 148.23 | 597 | 732.9
0.78 | 0.037129 | 149.63 | 598.2 | 733.5
0.79 | 0.038257 | 150.99 | 599.7 | 734.1
0.8 | 0.039576 | 152.44 | 601 | 734.7
0.81 | 0.040756 | 153.82 | 602.6 | 735.4
0.82 | 0.042044 | 155.06 | 603.6 | 735.6
0.83 | 0.043209 | 156.45 | 604.6 | 736.3
0.84 | 0.044496 | 157.87 | 606 | 736.7
0.85 | 0.046028 | 159.2 | 607.4 | 737.5
0.86 | 0.047187 | 160.68 | 608.5 | 737.7
0.87 | 0.048656 | 162.06 | 609.8 | 738.1
0.88 | 0.05011 | 163.47 | 610.6 | 738.3
0.89 | 0.051892 | 165.01 | 611.8 | 738.7
0.9 | 0.052919 | 166.41 | 612.6 | 738.9
0.91 | 0.05465 | 167.81 | 613.8 | 739.4
0.92 | 0.056135 | 169.24 | 615 | 739.7
0.93 | 0.05767 | 170.72 | 616.1 | 739.9
0.94 | 0.0594 | 172.23 | 617 | 740.2
0.95 | 0.06077 | 173.75 | 618 | 740.5
0.96 | 0.06265 | 175.03 | 619 | 740.9
0.97 | 0.06379 | 176.59 | 619.8 | 741.1
0.98 | 0.06586 | 178.07 | 621.1 | 741.2
0.99 | 0.06762 | 179.51 | 622 | 741.2
1 | 0.06924 | 181.07 | 623.1 | 741.5