## I-V Characteristic (mA-mm)
VDS (V) | VGS = -0.300 V | VGS = 0.100 V | VGS = 0.500 V | VGS = 0.900 V
0 | 7.476e-05 | -0.37752 | -0.8493 | -5.288
0.01 | 0.0008483 | 7.956 | 16.292 | 13.201
0.02 | 0.0014258 | 15.74 | 33.453 | 31.445
0.03 | 0.0018589 | 22.84 | 50.146 | 49.888
0.04 | 0.0021916 | 29.508 | 67 | 68.11
0.05 | 0.0024534 | 35.476 | 83.62 | 86.41
0.06 | 0.0026754 | 40.862 | 100.24 | 104.03
0.07 | 0.0028578 | 45.846 | 116.47 | 122.19
0.08 | 0.0030258 | 50.184 | 132.52 | 139.99
0.09 | 0.0031698 | 54.005 | 148.91 | 157.23
0.1 | 0.0033073 | 57.4 | 164.37 | 174.75
0.11 | 0.0034488 | 60.49 | 179.84 | 192.34
0.12 | 0.0035685 | 63.11 | 195.16 | 209.25
0.13 | 0.0037047 | 65.54 | 210.1 | 226.02
0.14 | 0.0038398 | 67.63 | 224.87 | 243.01
0.15 | 0.0039691 | 69.5 | 239.23 | 259.51
0.16 | 0.0041099 | 71.21 | 253.47 | 275.48
0.17 | 0.0042535 | 72.75 | 267.18 | 291.53
0.18 | 0.004409 | 74.18 | 280.46 | 307.28
0.19 | 0.0045417 | 75.39 | 293.91 | 323.19
0.2 | 0.0046975 | 76.72 | 306.65 | 338.15
0.21 | 0.0048512 | 77.88 | 318.83 | 353.34
0.22 | 0.0049957 | 79.01 | 330.82 | 368.08
0.23 | 0.0051787 | 80.35 | 342.81 | 382.42
0.24 | 0.0053496 | 81.39 | 353.83 | 396.8
0.25 | 0.0055374 | 82.78 | 364.59 | 410.79
0.26 | 0.005667 | 84.1 | 375.11 | 424.23
0.27 | 0.005866 | 85.52 | 385.2 | 437.64
0.28 | 0.006054 | 86.91 | 394.85 | 450.94
0.29 | 0.00627 | 88.17 | 403.96 | 463.57
0.3 | 0.006454 | 89.53 | 412.98 | 475.93
0.31 | 0.006685 | 90.84 | 421.48 | 488.26
0.32 | 0.006923 | 92.02 | 429.54 | 500.08
0.33 | 0.007151 | 93.09 | 437.48 | 511.69
0.34 | 0.007375 | 94.4 | 445.03 | 522.67
0.35 | 0.007609 | 95.51 | 452.12 | 533.56
0.36 | 0.007848 | 96.61 | 458.91 | 544.25
0.37 | 0.008076 | 97.76 | 465.41 | 554.25
0.38 | 0.008354 | 98.73 | 471.69 | 564.22
0.39 | 0.008634 | 99.95 | 477.55 | 573.5
0.4 | 0.008933 | 101.02 | 483.18 | 583
0.41 | 0.009186 | 102.1 | 488.54 | 591.5
0.42 | 0.009496 | 103.27 | 493.76 | 599.9
0.43 | 0.009806 | 104.3 | 498.66 | 608.3
0.44 | 0.010159 | 105.44 | 503.35 | 616.2
0.45 | 0.01047 | 106.53 | 507.84 | 623.8
0.46 | 0.010865 | 107.67 | 512.28 | 630.9
0.47 | 0.011211 | 108.62 | 516.44 | 637.7
0.48 | 0.011578 | 109.82 | 520.51 | 644.1
0.49 | 0.012008 | 110.94 | 524.37 | 650.6
0.5 | 0.012441 | 112.06 | 528.18 | 656.6
0.51 | 0.012947 | 113.33 | 531.9 | 662.1
0.52 | 0.013345 | 114.25 | 535.44 | 667.5
0.53 | 0.013905 | 115.51 | 538.84 | 672.9
0.54 | 0.014383 | 116.77 | 542.23 | 677.6
0.55 | 0.014959 | 117.85 | 545.58 | 682.2
0.56 | 0.015523 | 119.2 | 548.62 | 687
0.57 | 0.016146 | 120.19 | 551.69 | 690.8
0.58 | 0.016757 | 121.52 | 554.65 | 694.8
0.59 | 0.017373 | 122.74 | 557.55 | 698.4
0.6 | 0.018107 | 124.02 | 560.47 | 701.6
0.61 | 0.018758 | 125.18 | 562.97 | 704.8
0.62 | 0.019402 | 126.51 | 565.56 | 707.7
0.63 | 0.020111 | 127.73 | 568.19 | 710.7
0.64 | 0.020911 | 129.03 | 570.4 | 712.8
0.65 | 0.021571 | 130.29 | 572.6 | 715.2
0.66 | 0.022372 | 131.42 | 575 | 717.2
0.67 | 0.023185 | 132.82 | 577 | 719.2
0.68 | 0.024021 | 134.08 | 579 | 721
0.69 | 0.024955 | 135.37 | 581.4 | 722.6
0.7 | 0.025667 | 136.71 | 583 | 724.1
0.71 | 0.026692 | 137.81 | 585 | 725.3
0.72 | 0.027484 | 139.15 | 586.8 | 726.6
0.73 | 0.028476 | 140.52 | 588.5 | 727.9
0.74 | 0.029381 | 141.78 | 590.4 | 728.7
0.75 | 0.030395 | 143.14 | 591.7 | 729.7
0.76 | 0.031419 | 144.26 | 593 | 730.6
0.77 | 0.03234 | 145.6 | 594.3 | 731.4
0.78 | 0.033491 | 146.88 | 596 | 731.9
0.79 | 0.034537 | 148.25 | 597.6 | 732.9
0.8 | 0.035718 | 149.48 | 598.8 | 733.3
0.81 | 0.036575 | 150.81 | 600.3 | 734.1
0.82 | 0.037989 | 152.16 | 601.2 | 734.5
0.83 | 0.039137 | 153.52 | 602.6 | 734.9
0.84 | 0.040481 | 154.96 | 603.8 | 735.1
0.85 | 0.041414 | 156.11 | 605 | 735.7
0.86 | 0.042795 | 157.61 | 606.2 | 735.9
0.87 | 0.044047 | 159.06 | 607.1 | 736.3
0.88 | 0.045305 | 160.43 | 608.3 | 736.7
0.89 | 0.046632 | 161.9 | 609.5 | 737.3
0.9 | 0.0479 | 163.17 | 610.6 | 737.3
0.91 | 0.049289 | 164.65 | 611.5 | 737.5
0.92 | 0.050632 | 166.05 | 612.4 | 738.1
0.93 | 0.052011 | 167.46 | 613.5 | 738.2
0.94 | 0.053601 | 168.88 | 614.3 | 738.3
0.95 | 0.055011 | 170.34 | 615.6 | 738.6
0.96 | 0.05637 | 171.81 | 616.6 | 738.7
0.97 | 0.0582 | 173.22 | 617.6 | 739.3
0.98 | 0.0597 | 174.72 | 618.6 | 739.3
0.99 | 0.06108 | 175.89 | 619.6 | 739.7
1 | 0.06301 | 177.42 | 620.4 | 739.8