## I-V Characteristic (mA-mm)
VDS (V) | VGS = -0.300 V | VGS = 0.100 V | VGS = 0.500 V | VGS = 0.900 V
0 | 7.379e-05 | -0.37673 | -0.6266 | -5.062
0.01 | 0.000804 | 7.908 | 16.359 | 13.177
0.02 | 0.0013402 | 15.586 | 33.202 | 31.442
0.03 | 0.0017481 | 22.674 | 50.142 | 49.717
0.04 | 0.002061 | 29.224 | 66.86 | 68.23
0.05 | 0.0023079 | 35.205 | 83.73 | 86.16
0.06 | 0.0025052 | 40.623 | 99.79 | 103.79
0.07 | 0.0026872 | 45.443 | 116.55 | 122.38
0.08 | 0.0028389 | 49.715 | 132.72 | 139.91
0.09 | 0.0029668 | 53.609 | 148.58 | 157.07
0.1 | 0.0031 | 56.948 | 164.11 | 174.57
0.11 | 0.0032339 | 59.77 | 179.6 | 192.2
0.12 | 0.0033651 | 62.47 | 195.25 | 209.17
0.13 | 0.0034813 | 64.86 | 209.93 | 225.83
0.14 | 0.0036092 | 66.87 | 224.5 | 242.65
0.15 | 0.0037381 | 68.8 | 239.23 | 259.32
0.16 | 0.0038574 | 70.53 | 253.39 | 275.47
0.17 | 0.0039992 | 71.93 | 266.88 | 291.36
0.18 | 0.0041324 | 73.39 | 280.29 | 307.27
0.19 | 0.0042677 | 74.65 | 293.74 | 322.84
0.2 | 0.0044044 | 75.88 | 306.37 | 337.85
0.21 | 0.0045511 | 77.12 | 318.75 | 353.37
0.22 | 0.0047056 | 78.17 | 330.85 | 367.93
0.23 | 0.0048391 | 79.4 | 342.46 | 382.32
0.24 | 0.0050129 | 80.59 | 353.52 | 396.61
0.25 | 0.0051813 | 81.86 | 364.39 | 410.56
0.26 | 0.0053271 | 83.15 | 375.04 | 424.15
0.27 | 0.0055139 | 84.52 | 384.89 | 437.44
0.28 | 0.0056937 | 85.81 | 394.43 | 450.75
0.29 | 0.005764 | 87.21 | 403.85 | 463.35
0.3 | 0.005968 | 88.53 | 412.72 | 475.77
0.31 | 0.006178 | 89.62 | 421.15 | 488.21
0.32 | 0.006391 | 90.86 | 429.26 | 499.99
0.33 | 0.006618 | 92.08 | 437.27 | 511.36
0.34 | 0.006813 | 93.24 | 444.66 | 522.54
0.35 | 0.007063 | 94.44 | 451.74 | 533.65
0.36 | 0.007283 | 95.37 | 458.52 | 544.18
0.37 | 0.00754 | 96.51 | 465.2 | 554.14
0.38 | 0.007781 | 97.69 | 471.32 | 563.99
0.39 | 0.008029 | 98.72 | 477.08 | 573.5
0.4 | 0.008291 | 99.84 | 482.72 | 582.6
0.41 | 0.008544 | 100.94 | 488.17 | 591.4
0.42 | 0.008839 | 101.98 | 493.37 | 600.2
0.43 | 0.009152 | 103.08 | 498.2 | 608.3
0.44 | 0.009472 | 104.17 | 502.88 | 616.3
0.45 | 0.009792 | 105.14 | 507.46 | 623.6
0.46 | 0.010141 | 106.37 | 511.81 | 630.5
0.47 | 0.010491 | 107.41 | 515.92 | 637.7
0.48 | 0.010893 | 108.47 | 519.96 | 644.5
0.49 | 0.011275 | 109.69 | 523.92 | 650.5
0.5 | 0.01167 | 110.6 | 527.73 | 656.4
0.51 | 0.012097 | 111.84 | 531.37 | 662.1
0.52 | 0.01252 | 113.01 | 534.93 | 667.7
0.53 | 0.013019 | 114.13 | 538.37 | 673
0.54 | 0.013542 | 115.38 | 541.67 | 677.6
0.55 | 0.014057 | 116.43 | 544.95 | 682
0.56 | 0.014581 | 117.71 | 548.09 | 686.6
0.57 | 0.015128 | 118.87 | 551.09 | 690.8
0.58 | 0.015649 | 120.11 | 554.14 | 694.8
0.59 | 0.016285 | 121.3 | 556.91 | 698.2
0.6 | 0.016896 | 122.5 | 559.76 | 701.6
0.61 | 0.017525 | 123.71 | 562.35 | 704.8
0.62 | 0.018258 | 125.03 | 565.07 | 707.7
0.63 | 0.018809 | 126.33 | 567.56 | 710.4
0.64 | 0.019539 | 127.43 | 569.89 | 712.9
0.65 | 0.020314 | 128.73 | 572 | 715.2
0.66 | 0.021054 | 130.01 | 574.3 | 717.4
0.67 | 0.021687 | 131.26 | 576.6 | 719.2
0.68 | 0.022494 | 132.63 | 578.6 | 721
0.69 | 0.023216 | 133.72 | 580.8 | 722.5
0.7 | 0.024112 | 135.05 | 582.2 | 724
0.71 | 0.02493 | 136.31 | 584.2 | 725.3
0.72 | 0.025822 | 137.63 | 586.2 | 726.7
0.73 | 0.026654 | 138.91 | 587.8 | 727.9
0.74 | 0.027418 | 140.15 | 589.4 | 728.7
0.75 | 0.028501 | 141.44 | 591 | 729.7
0.76 | 0.029364 | 142.72 | 592.4 | 730.6
0.77 | 0.030313 | 144.06 | 593.8 | 731.3
0.78 | 0.03127 | 145.27 | 595.1 | 731.7
0.79 | 0.032122 | 146.62 | 597 | 732.6
0.8 | 0.033218 | 148.01 | 597.9 | 733.3
0.81 | 0.034268 | 149.32 | 599.4 | 733.8
0.82 | 0.035364 | 150.81 | 600.6 | 734.5
0.83 | 0.036515 | 151.84 | 602 | 734.9
0.84 | 0.037681 | 153.36 | 603 | 735.1
0.85 | 0.038663 | 154.69 | 604.2 | 735.5
0.86 | 0.03992 | 156.03 | 605.4 | 735.6
0.87 | 0.040998 | 157.54 | 606.6 | 736.3
0.88 | 0.042381 | 158.84 | 607.6 | 736.6
0.89 | 0.043447 | 160.29 | 608.6 | 736.9
0.9 | 0.044792 | 161.62 | 609.7 | 737.1
0.91 | 0.046094 | 163.15 | 610.6 | 737.7
0.92 | 0.047272 | 164.37 | 611.8 | 737.9
0.93 | 0.048544 | 165.88 | 613 | 738.1
0.94 | 0.050028 | 167.31 | 613.6 | 738.1
0.95 | 0.051398 | 168.81 | 614.9 | 738.3
0.96 | 0.052672 | 170.2 | 615.8 | 738.7
0.97 | 0.054108 | 171.53 | 616.7 | 738.7
0.98 | 0.055738 | 172.96 | 617.5 | 739.1
0.99 | 0.05701 | 174.53 | 618.8 | 739.5
1 | 0.05852 | 175.91 | 619.8 | 739.5