## I-V Characteristic (mA-mm)
VDS (V) | VGS = -0.300 V | VGS = 0.100 V | VGS = 0.500 V | VGS = 0.900 V
0 | 7.664e-05 | -0.32246 | -0.8222 | -5.331
0.01 | 0.0008336 | 7.872 | 16.287 | 13.133
0.02 | 0.0013938 | 15.64 | 33.423 | 31.366
0.03 | 0.00182 | 22.827 | 50.189 | 50.051
0.04 | 0.0021474 | 29.425 | 66.96 | 68.38
0.05 | 0.0024076 | 35.382 | 83.71 | 86.61
0.06 | 0.0026209 | 40.825 | 100.46 | 104.2
0.07 | 0.002795 | 45.729 | 116.61 | 122.26
0.08 | 0.0029596 | 50.024 | 132.7 | 140.2
0.09 | 0.0031003 | 53.884 | 149.05 | 157.41
0.1 | 0.003233 | 57.2 | 164.53 | 175.04
0.11 | 0.0033678 | 60.23 | 180.02 | 192.52
0.12 | 0.0035003 | 62.96 | 195.33 | 209.58
0.13 | 0.0036282 | 65.3 | 210.4 | 226.23
0.14 | 0.0037453 | 67.36 | 225.15 | 243.01
0.15 | 0.0038902 | 69.39 | 239.56 | 259.82
0.16 | 0.0040299 | 70.97 | 253.77 | 275.84
0.17 | 0.0041492 | 72.45 | 267.48 | 291.8
0.18 | 0.0042922 | 73.87 | 280.7 | 307.71
0.19 | 0.0044417 | 75.18 | 294.18 | 323.49
0.2 | 0.0045881 | 76.42 | 306.94 | 338.49
0.21 | 0.004738 | 77.5 | 319.12 | 353.65
0.22 | 0.0048919 | 78.68 | 331.13 | 368.56
0.23 | 0.0050654 | 79.85 | 343.15 | 382.84
0.24 | 0.0052163 | 81.07 | 354.16 | 397.35
0.25 | 0.005403 | 82.3 | 364.85 | 411.36
0.26 | 0.0055763 | 83.76 | 375.4 | 424.85
0.27 | 0.005646 | 85.05 | 385.56 | 438.2
0.28 | 0.005841 | 86.45 | 395.08 | 451.26
0.29 | 0.006054 | 87.83 | 404.36 | 464.23
0.3 | 0.006258 | 89.02 | 413.33 | 476.38
0.31 | 0.006472 | 90.3 | 421.87 | 488.66
0.32 | 0.006685 | 91.63 | 429.86 | 500.63
0.33 | 0.006914 | 92.76 | 437.84 | 512.22
0.34 | 0.00714 | 93.98 | 445.39 | 523.15
0.35 | 0.007342 | 95.04 | 452.42 | 534.09
0.36 | 0.007628 | 96.17 | 459.21 | 544.81
0.37 | 0.007866 | 97.31 | 465.68 | 554.98
0.38 | 0.008147 | 98.39 | 471.98 | 564.77
0.39 | 0.008391 | 99.43 | 477.84 | 574
0.4 | 0.008675 | 100.56 | 483.38 | 583.4
0.41 | 0.008968 | 101.66 | 488.84 | 592.4
0.42 | 0.009267 | 102.72 | 494.01 | 600.6
0.43 | 0.009568 | 103.83 | 498.89 | 608.6
0.44 | 0.00991 | 104.79 | 503.6 | 616.6
0.45 | 0.010256 | 105.99 | 508.1 | 624.5
0.46 | 0.010592 | 107.13 | 512.51 | 631.3
0.47 | 0.010998 | 108.2 | 516.66 | 638.3
0.48 | 0.011382 | 109.4 | 520.67 | 644.9
0.49 | 0.011821 | 110.42 | 524.56 | 651.3
0.5 | 0.012222 | 111.53 | 528.44 | 657.1
0.51 | 0.012672 | 112.74 | 532.13 | 662.9
0.52 | 0.013132 | 113.88 | 535.63 | 668.1
0.53 | 0.013616 | 115.11 | 539.03 | 673.4
0.54 | 0.014176 | 116.16 | 542.37 | 678.4
0.55 | 0.014683 | 117.39 | 545.7 | 682.7
0.56 | 0.015264 | 118.6 | 548.8 | 687.2
0.57 | 0.015791 | 119.79 | 551.81 | 691.4
0.58 | 0.016441 | 120.97 | 554.76 | 695.2
0.59 | 0.017036 | 122.18 | 557.71 | 699
0.6 | 0.017786 | 123.46 | 560.49 | 702.2
0.61 | 0.018349 | 124.72 | 563.07 | 705.3
0.62 | 0.019066 | 126.01 | 565.66 | 708.2
0.63 | 0.019793 | 127.15 | 568.29 | 710.8
0.64 | 0.020469 | 128.44 | 570.5 | 713.3
0.65 | 0.021249 | 129.79 | 572.6 | 715.8
0.66 | 0.021998 | 131.02 | 575 | 717.8
0.67 | 0.022787 | 132.4 | 577 | 719.8
0.68 | 0.023549 | 133.52 | 579 | 721.7
0.69 | 0.024403 | 134.86 | 581.2 | 723.3
0.7 | 0.025266 | 136.12 | 583.1 | 724.9
0.71 | 0.02618 | 137.42 | 585 | 726.1
0.72 | 0.026995 | 138.71 | 586.6 | 727.1
0.73 | 0.02798 | 139.98 | 588.3 | 728.3
0.74 | 0.028845 | 141.3 | 590.1 | 729.5
0.75 | 0.029708 | 142.53 | 591.8 | 730.3
0.76 | 0.030804 | 143.9 | 593.6 | 731.1
0.77 | 0.031892 | 145.04 | 594.8 | 731.9
0.78 | 0.032935 | 146.45 | 596.2 | 732.4
0.79 | 0.03382 | 147.77 | 597.6 | 733.1
0.8 | 0.034982 | 149.03 | 599 | 734.1
0.81 | 0.036103 | 150.44 | 600.3 | 734.5
0.82 | 0.037105 | 151.66 | 601.2 | 734.9
0.83 | 0.038266 | 153.18 | 602.6 | 735.4
0.84 | 0.039535 | 154.45 | 603.8 | 735.6
0.85 | 0.040632 | 155.84 | 605.1 | 736.3
0.86 | 0.041735 | 157.15 | 606.2 | 736.7
0.87 | 0.043156 | 158.6 | 607.4 | 736.7
0.88 | 0.044467 | 159.96 | 608.3 | 737.5
0.89 | 0.045909 | 161.38 | 609.5 | 737.5
0.9 | 0.04701 | 162.84 | 610.5 | 737.9
0.91 | 0.048267 | 164.04 | 611.4 | 738.2
0.92 | 0.049794 | 165.62 | 612.4 | 738.5
0.93 | 0.051029 | 167.02 | 613.6 | 738.7
0.94 | 0.052417 | 168.46 | 614.7 | 738.8
0.95 | 0.053939 | 169.96 | 615.9 | 739.1
0.96 | 0.05548 | 171.24 | 616.6 | 739.7
0.97 | 0.056769 | 172.76 | 617.5 | 739.7
0.98 | 0.05876 | 174.24 | 618.6 | 739.9
0.99 | 0.05986 | 175.63 | 619.8 | 740.2
1 | 0.06164 | 177.09 | 620.6 | 740.3