## I-V Characteristic (mA-mm)
VDS (V) | VGS = -0.300 V | VGS = 0.100 V | VGS = 0.500 V | VGS = 0.900 V
0 | 7.662e-05 | -0.32602 | -0.8166 | -5.17
0.01 | 0.0007988 | 7.884 | 16.091 | 12.979
0.02 | 0.001324 | 15.468 | 33.392 | 31.591
0.03 | 0.0017209 | 22.606 | 49.994 | 49.59
0.04 | 0.0020256 | 29.252 | 67.2 | 68.02
0.05 | 0.0022715 | 35.152 | 83.42 | 86.21
0.06 | 0.0024698 | 40.444 | 99.58 | 103.87
0.07 | 0.0026458 | 45.35 | 116.29 | 121.61
0.08 | 0.0027894 | 49.669 | 132.15 | 139.35
0.09 | 0.0029234 | 53.429 | 148.11 | 157.23
0.1 | 0.0030568 | 56.776 | 163.69 | 174.11
0.11 | 0.0031748 | 59.67 | 179.55 | 191.45
0.12 | 0.0033007 | 62.25 | 194.44 | 208.83
0.13 | 0.0034164 | 64.67 | 209.37 | 225.62
0.14 | 0.0035427 | 66.77 | 224.26 | 241.93
0.15 | 0.0036629 | 68.47 | 238.83 | 258.74
0.16 | 0.0037967 | 70.21 | 252.49 | 275.01
0.17 | 0.0039278 | 71.8 | 266.33 | 290.68
0.18 | 0.00405 | 73.11 | 280.06 | 306.56
0.19 | 0.004181 | 74.41 | 292.99 | 322.43
0.2 | 0.0043227 | 75.56 | 305.57 | 337.44
0.21 | 0.0044528 | 76.76 | 318.09 | 352.32
0.22 | 0.0046174 | 77.88 | 330.14 | 367.23
0.23 | 0.0047758 | 79.08 | 341.73 | 381.97
0.24 | 0.0049378 | 80.27 | 352.84 | 395.74
0.25 | 0.0050963 | 81.43 | 363.87 | 409.74
0.26 | 0.0052648 | 82.86 | 374.19 | 423.68
0.27 | 0.0054354 | 84.23 | 384.04 | 436.88
0.28 | 0.0055945 | 85.49 | 393.9 | 449.88
0.29 | 0.005671 | 86.71 | 403.17 | 462.94
0.3 | 0.005888 | 88.1 | 411.85 | 475.17
0.31 | 0.006089 | 89.37 | 420.41 | 487.28
0.32 | 0.006277 | 90.54 | 428.82 | 499.23
0.33 | 0.006518 | 91.82 | 436.6 | 511.06
0.34 | 0.006719 | 92.77 | 443.92 | 522.11
0.35 | 0.00695 | 94 | 451.07 | 532.75
0.36 | 0.007178 | 95.17 | 458.09 | 543.35
0.37 | 0.007413 | 96.21 | 464.6 | 554.01
0.38 | 0.007671 | 97.39 | 470.64 | 563.69
0.39 | 0.007902 | 98.38 | 476.43 | 573.1
0.4 | 0.008155 | 99.47 | 482.18 | 582.2
0.41 | 0.008439 | 100.54 | 487.66 | 591.4
0.42 | 0.008729 | 101.62 | 492.73 | 599.8
0.43 | 0.008991 | 102.62 | 497.55 | 607.8
0.44 | 0.009311 | 103.8 | 502.33 | 615.9
0.45 | 0.009638 | 104.83 | 506.95 | 623.3
0.46 | 0.009999 | 105.89 | 511.25 | 630.7
0.47 | 0.010322 | 107.12 | 515.4 | 637.5
0.48 | 0.010701 | 107.96 | 519.47 | 644.1
0.49 | 0.011093 | 109.16 | 523.48 | 650.2
0.5 | 0.011464 | 110.3 | 527.26 | 656.5
0.51 | 0.011885 | 111.44 | 530.81 | 662.1
0.52 | 0.012339 | 112.7 | 534.41 | 667.6
0.53 | 0.012833 | 113.64 | 538 | 672.9
0.54 | 0.013254 | 114.95 | 541.24 | 677.6
0.55 | 0.013834 | 116.09 | 544.55 | 682.4
0.56 | 0.014317 | 117.37 | 547.62 | 686.8
0.57 | 0.014905 | 118.44 | 550.72 | 690.6
0.58 | 0.015447 | 119.63 | 553.68 | 694.8
0.59 | 0.015997 | 120.81 | 556.52 | 698.4
0.6 | 0.016614 | 122.07 | 559.28 | 701.6
0.61 | 0.017167 | 123.3 | 561.94 | 704.8
0.62 | 0.017844 | 124.41 | 564.64 | 708
0.63 | 0.01851 | 125.79 | 567.07 | 710.8
0.64 | 0.019223 | 127.03 | 569.49 | 713.2
0.65 | 0.019897 | 128.29 | 571.5 | 715.5
0.66 | 0.020641 | 129.62 | 573.9 | 717.6
0.67 | 0.021336 | 130.66 | 575.8 | 719.6
0.68 | 0.022194 | 132.1 | 578.1 | 721.4
0.69 | 0.022927 | 133.32 | 580.2 | 722.9
0.7 | 0.023673 | 134.61 | 582.1 | 724.5
0.71 | 0.02457 | 135.89 | 584 | 725.5
0.72 | 0.025254 | 137.11 | 585.4 | 727.1
0.73 | 0.026166 | 138.35 | 587.6 | 728.3
0.74 | 0.027107 | 139.68 | 589.2 | 729
0.75 | 0.028043 | 141.02 | 590.6 | 730.1
0.76 | 0.028907 | 142.21 | 592.4 | 730.9
0.77 | 0.029823 | 143.51 | 593.6 | 731.5
0.78 | 0.030846 | 144.78 | 595 | 732.3
0.79 | 0.031724 | 146.13 | 596.2 | 733.1
0.8 | 0.032702 | 147.49 | 597.7 | 733.5
0.81 | 0.033789 | 148.73 | 599.2 | 733.9
0.82 | 0.03483 | 150.04 | 600.3 | 734.7
0.83 | 0.035813 | 151.44 | 601.4 | 735.1
0.84 | 0.03701 | 152.72 | 602.6 | 735.5
0.85 | 0.038139 | 154.28 | 603.8 | 736.1
0.86 | 0.039362 | 155.44 | 604.7 | 736.3
0.87 | 0.040409 | 156.93 | 606 | 736.7
0.88 | 0.041679 | 158.27 | 607 | 737
0.89 | 0.042818 | 159.69 | 608.3 | 737.3
0.9 | 0.044086 | 161.05 | 609.5 | 737.5
0.91 | 0.045402 | 162.46 | 610.3 | 738.1
0.92 | 0.046567 | 163.88 | 611.5 | 738.1
0.93 | 0.047948 | 165.25 | 612.4 | 738.5
0.94 | 0.049136 | 166.69 | 613.4 | 738.6
0.95 | 0.050642 | 168.01 | 614.3 | 738.7
0.96 | 0.051835 | 169.56 | 615.4 | 739.3
0.97 | 0.053447 | 170.96 | 616.2 | 739.3
0.98 | 0.054826 | 172.41 | 617.2 | 739.5
0.99 | 0.056265 | 173.87 | 618.3 | 739.9
1 | 0.05795 | 175.08 | 619.5 | 739.9