## I-V Characteristic (mA-mm)
VDS (V) | VGS = -0.300 V | VGS = 0.100 V | VGS = 0.500 V | VGS = 0.900 V
0 | 8.718e-05 | -0.36093 | -0.7762 | -5.481
0.01 | 0.0007949 | 7.866 | 16.176 | 13.153
0.02 | 0.0013232 | 15.543 | 33.434 | 31.619
0.03 | 0.0017249 | 22.736 | 50.016 | 49.724
0.04 | 0.0020308 | 29.181 | 67.34 | 68.3
0.05 | 0.0022715 | 35.176 | 83.78 | 85.95
0.06 | 0.0024708 | 40.585 | 99.91 | 104.13
0.07 | 0.0026391 | 45.38 | 116.53 | 122.26
0.08 | 0.0027862 | 49.68 | 132.78 | 139.51
0.09 | 0.0029245 | 53.564 | 148.72 | 157.45
0.1 | 0.0030564 | 56.894 | 164.09 | 175.03
0.11 | 0.0031749 | 59.79 | 179.94 | 192.28
0.12 | 0.0032967 | 62.43 | 195.23 | 209.11
0.13 | 0.0034182 | 64.72 | 210.13 | 226.03
0.14 | 0.0035247 | 66.76 | 224.78 | 243.03
0.15 | 0.0036647 | 68.75 | 239.59 | 259.18
0.16 | 0.0037888 | 70.36 | 253.51 | 275.48
0.17 | 0.0039179 | 71.85 | 267.04 | 291.8
0.18 | 0.004041 | 73.33 | 280.82 | 307.55
0.19 | 0.0041766 | 74.53 | 293.99 | 322.91
0.2 | 0.0043175 | 75.76 | 306.45 | 338.42
0.21 | 0.0044445 | 76.92 | 318.91 | 353.53
0.22 | 0.0045962 | 78.04 | 331.04 | 368.06
0.23 | 0.0047467 | 79.28 | 342.81 | 382.93
0.24 | 0.0049023 | 80.41 | 353.78 | 397.24
0.25 | 0.0050702 | 81.72 | 364.69 | 411.07
0.26 | 0.0052198 | 83.07 | 375.21 | 424.5
0.27 | 0.0054082 | 84.44 | 385.12 | 438.12
0.28 | 0.0055696 | 85.75 | 394.75 | 451.45
0.29 | 0.005717 | 87.13 | 404.32 | 463.79
0.3 | 0.005909 | 88.38 | 413.06 | 476.36
0.31 | 0.006093 | 89.66 | 421.54 | 488.81
0.32 | 0.0063 | 90.88 | 429.78 | 500.38
0.33 | 0.006513 | 91.9 | 437.76 | 511.99
0.34 | 0.006716 | 93.08 | 445.15 | 523.2
0.35 | 0.006909 | 94.25 | 452.13 | 534.2
0.36 | 0.007174 | 95.39 | 458.99 | 544.75
0.37 | 0.007402 | 96.55 | 465.64 | 554.85
0.38 | 0.007673 | 97.49 | 471.82 | 564.71
0.39 | 0.007876 | 98.55 | 477.57 | 574.4
0.4 | 0.008165 | 99.81 | 483.2 | 583.4
0.41 | 0.008409 | 100.88 | 488.74 | 592.4
0.42 | 0.00868 | 101.97 | 493.85 | 600.6
0.43 | 0.008974 | 102.93 | 498.64 | 609
0.44 | 0.009281 | 104.06 | 503.39 | 617
0.45 | 0.009594 | 105.18 | 508.02 | 624.4
0.46 | 0.009906 | 106.31 | 512.31 | 631.3
0.47 | 0.010284 | 107.27 | 516.44 | 638.5
0.48 | 0.010637 | 108.5 | 520.47 | 645.3
0.49 | 0.011024 | 109.58 | 524.42 | 651.4
0.5 | 0.011414 | 110.64 | 528.24 | 657.3
0.51 | 0.01184 | 111.88 | 531.81 | 662.9
0.52 | 0.012293 | 112.84 | 535.4 | 668.3
0.53 | 0.012755 | 114.1 | 538.79 | 673.6
0.54 | 0.013234 | 115.28 | 542.2 | 678.6
0.55 | 0.013752 | 116.41 | 545.45 | 683.2
0.56 | 0.014246 | 117.64 | 548.5 | 687.6
0.57 | 0.014785 | 118.83 | 551.53 | 691.6
0.58 | 0.015365 | 120.09 | 554.6 | 695.5
0.59 | 0.015967 | 121.22 | 557.39 | 699
0.6 | 0.0166 | 122.52 | 560.08 | 702.4
0.61 | 0.017162 | 123.67 | 562.81 | 705.6
0.62 | 0.017819 | 124.95 | 565.44 | 708.6
0.63 | 0.01851 | 126.13 | 567.93 | 711.2
0.64 | 0.019155 | 127.39 | 569.9 | 713.7
0.65 | 0.019899 | 128.68 | 572.3 | 716
0.66 | 0.020597 | 129.78 | 575 | 718
0.67 | 0.021339 | 131.12 | 576.6 | 719.7
0.68 | 0.022045 | 132.4 | 578.7 | 722
0.69 | 0.022888 | 133.68 | 580.9 | 723.6
0.7 | 0.023711 | 135.05 | 582.6 | 724.7
0.71 | 0.024477 | 136.15 | 584.6 | 726
0.72 | 0.025369 | 137.51 | 586.2 | 727.4
0.73 | 0.026295 | 138.83 | 588.2 | 728.3
0.74 | 0.027082 | 140.04 | 589.6 | 729.4
0.75 | 0.02796 | 141.34 | 591 | 730.3
0.76 | 0.028892 | 142.61 | 592.8 | 731.3
0.77 | 0.029828 | 143.83 | 594.2 | 731.9
0.78 | 0.030847 | 145.18 | 595.8 | 732.4
0.79 | 0.031883 | 146.55 | 597.2 | 733.5
0.8 | 0.032902 | 147.71 | 598.2 | 733.9
0.81 | 0.033855 | 149.07 | 599.6 | 734.7
0.82 | 0.034813 | 150.49 | 601 | 735.1
0.83 | 0.035975 | 151.8 | 602.2 | 735.4
0.84 | 0.037034 | 153.2 | 603.4 | 736.1
0.85 | 0.038258 | 154.32 | 604.6 | 736.3
0.86 | 0.039309 | 155.84 | 605.5 | 736.7
0.87 | 0.040607 | 157.21 | 607.1 | 737
0.88 | 0.041715 | 158.58 | 607.8 | 737.3
0.89 | 0.042982 | 160.05 | 609 | 737.5
0.9 | 0.044163 | 161.28 | 610.2 | 737.9
0.91 | 0.045413 | 162.74 | 611 | 738.2
0.92 | 0.046533 | 164.13 | 612.2 | 738.3
0.93 | 0.047916 | 165.69 | 613.1 | 738.7
0.94 | 0.049292 | 166.98 | 614 | 738.9
0.95 | 0.050678 | 168.42 | 615 | 739.3
0.96 | 0.052007 | 169.84 | 616.2 | 739.3
0.97 | 0.053314 | 171.24 | 617 | 739.7
0.98 | 0.054978 | 172.69 | 618.2 | 739.7
0.99 | 0.056308 | 174.01 | 619 | 739.9
1 | 0.05774 | 175.57 | 619.9 | 740.2