## I-V Characteristic (mA-mm)
VDS (V) | VGS = -0.300 V | VGS = 0.100 V | VGS = 0.500 V | VGS = 0.900 V
0 | 7.681e-05 | -0.34561 | -0.8165 | -5.449
0.01 | 0.0007876 | 7.862 | 16.258 | 13.084
0.02 | 0.001312 | 15.59 | 33.462 | 31.57
0.03 | 0.0017059 | 22.726 | 50.276 | 49.868
0.04 | 0.002012 | 29.258 | 67.24 | 68.02
0.05 | 0.0022494 | 35.254 | 83.99 | 86.51
0.06 | 0.0024495 | 40.611 | 100.21 | 104.46
0.07 | 0.0026152 | 45.414 | 116.79 | 122.26
0.08 | 0.0027626 | 49.691 | 133.11 | 139.95
0.09 | 0.0028943 | 53.557 | 149.14 | 158.05
0.1 | 0.0030112 | 56.872 | 164.55 | 175.15
0.11 | 0.0031364 | 59.81 | 180.47 | 192.57
0.12 | 0.0032634 | 62.36 | 195.79 | 209.94
0.13 | 0.0033914 | 64.66 | 210.46 | 226.78
0.14 | 0.0035078 | 66.84 | 225.54 | 243.51
0.15 | 0.003632 | 68.62 | 240.13 | 260.02
0.16 | 0.0037566 | 70.33 | 253.94 | 276.49
0.17 | 0.0038722 | 71.83 | 267.76 | 292.32
0.18 | 0.0040047 | 73.21 | 281.42 | 307.91
0.19 | 0.0041354 | 74.45 | 294.77 | 324.16
0.2 | 0.00427 | 75.64 | 307.29 | 339.23
0.21 | 0.0044168 | 76.84 | 319.73 | 354.16
0.22 | 0.0045632 | 77.98 | 331.93 | 369.02
0.23 | 0.0047198 | 79.13 | 343.56 | 384
0.24 | 0.0048647 | 80.27 | 354.76 | 398.05
0.25 | 0.0050161 | 81.6 | 365.83 | 411.98
0.26 | 0.0051841 | 82.89 | 376.26 | 425.89
0.27 | 0.0053356 | 84.26 | 386.2 | 439.39
0.28 | 0.0055269 | 85.67 | 395.98 | 452.45
0.29 | 0.005662 | 86.85 | 405.38 | 465.37
0.3 | 0.005847 | 88.14 | 414.11 | 477.97
0.31 | 0.006043 | 89.39 | 422.7 | 490.05
0.32 | 0.006259 | 90.56 | 430.97 | 501.71
0.33 | 0.006463 | 91.82 | 439 | 513.88
0.34 | 0.006674 | 92.83 | 446.29 | 525.03
0.35 | 0.006863 | 94.07 | 453.4 | 535.68
0.36 | 0.007099 | 95.13 | 460.45 | 546.41
0.37 | 0.007349 | 96.29 | 466.96 | 556.8
0.38 | 0.007595 | 97.27 | 473.14 | 566.81
0.39 | 0.007801 | 98.37 | 478.97 | 575.8
0.4 | 0.008055 | 99.44 | 484.71 | 585.4
0.41 | 0.008324 | 100.53 | 490.17 | 594.4
0.42 | 0.008638 | 101.62 | 495.32 | 602.7
0.43 | 0.00891 | 102.62 | 500.18 | 611.1
0.44 | 0.009213 | 103.74 | 504.99 | 619.3
0.45 | 0.009526 | 104.85 | 509.55 | 626.7
0.46 | 0.009828 | 105.93 | 513.89 | 633.7
0.47 | 0.010212 | 107.12 | 518.02 | 640.9
0.48 | 0.01057 | 108.02 | 522.15 | 647.6
0.49 | 0.010973 | 109.19 | 526.11 | 653.8
0.5 | 0.011321 | 110.36 | 529.91 | 660.1
0.51 | 0.01174 | 111.5 | 533.54 | 665.7
0.52 | 0.012179 | 112.6 | 537.06 | 671.1
0.53 | 0.012631 | 113.72 | 540.64 | 676.6
0.54 | 0.013087 | 114.92 | 544.02 | 681.2
0.55 | 0.0136 | 116.07 | 547.18 | 685.9
0.56 | 0.014098 | 117.27 | 550.35 | 690.4
0.57 | 0.014575 | 118.44 | 553.48 | 694.6
0.58 | 0.015163 | 119.6 | 556.42 | 698.7
0.59 | 0.015778 | 120.88 | 559.31 | 702.1
0.6 | 0.016378 | 122.07 | 562.07 | 705.6
0.61 | 0.016984 | 123.34 | 564.65 | 708.9
0.62 | 0.017577 | 124.36 | 567.34 | 711.7
0.63 | 0.01822 | 125.76 | 569.84 | 714.3
0.64 | 0.018892 | 126.99 | 572 | 716.9
0.65 | 0.019547 | 128.29 | 574.3 | 719.2
0.66 | 0.020273 | 129.56 | 576.6 | 721.3
0.67 | 0.021026 | 130.72 | 578.9 | 723.2
0.68 | 0.021723 | 132.06 | 580.8 | 725.1
0.69 | 0.022515 | 133.28 | 582.8 | 726.5
0.7 | 0.023284 | 134.6 | 584.6 | 728.1
0.71 | 0.024032 | 135.75 | 586.6 | 729.4
0.72 | 0.02482 | 137.1 | 588.3 | 730.6
0.73 | 0.025726 | 138.35 | 590.4 | 731.7
0.74 | 0.026521 | 139.63 | 591.7 | 732.4
0.75 | 0.027355 | 140.94 | 593.3 | 733.5
0.76 | 0.028257 | 142.1 | 594.9 | 734.5
0.77 | 0.02922 | 143.48 | 596.2 | 735.4
0.78 | 0.030203 | 144.76 | 597.8 | 735.6
0.79 | 0.031051 | 146.05 | 599.2 | 736.7
0.8 | 0.031947 | 147.51 | 600.5 | 737.1
0.81 | 0.033029 | 148.62 | 601.5 | 737.7
0.82 | 0.034193 | 150.14 | 602.8 | 738.3
0.83 | 0.035206 | 151.42 | 604.2 | 738.6
0.84 | 0.036181 | 152.82 | 605.4 | 738.9
0.85 | 0.037287 | 154.1 | 606.7 | 739.5
0.86 | 0.038311 | 155.48 | 607.6 | 739.7
0.87 | 0.039638 | 156.84 | 608.6 | 739.9
0.88 | 0.040754 | 158.29 | 609.8 | 740.5
0.89 | 0.042052 | 159.69 | 611 | 740.9
0.9 | 0.043153 | 160.91 | 612.2 | 741.1
0.91 | 0.044393 | 162.43 | 613 | 741.2
0.92 | 0.045603 | 163.86 | 614 | 741.5
0.93 | 0.046825 | 165.38 | 615.1 | 741.8
0.94 | 0.048202 | 166.82 | 616.3 | 742.1
0.95 | 0.049448 | 168.1 | 617.1 | 742.5
0.96 | 0.050877 | 169.61 | 618.1 | 742.7
0.97 | 0.05202 | 171.13 | 619.1 | 742.7
0.98 | 0.053457 | 172.49 | 619.9 | 743.1
0.99 | 0.054921 | 173.99 | 621 | 743.1
1 | 0.056355 | 175.33 | 622.3 | 743.1