## I-V Characteristic (mA-mm)
VDS (V) | VGS = -0.300 V | VGS = 0.100 V | VGS = 0.500 V | VGS = 0.900 V
0 | 6.067e-05 | -0.37563 | -0.8097 | -5.265
0.01 | 0.0008335 | 8.028 | 16.275 | 13.074
0.02 | 0.001405 | 15.622 | 33.14 | 31.328
0.03 | 0.0018375 | 22.886 | 50.143 | 49.808
0.04 | 0.0021713 | 29.589 | 66.94 | 67.6
0.05 | 0.0024362 | 35.57 | 83.58 | 85.89
0.06 | 0.0026437 | 41.025 | 99.65 | 103.99
0.07 | 0.0028368 | 46.021 | 116.21 | 121.74
0.08 | 0.0029955 | 50.338 | 132.38 | 139.19
0.09 | 0.0031429 | 54.209 | 147.93 | 156.83
0.1 | 0.0032772 | 57.6 | 164.01 | 174.45
0.11 | 0.0034139 | 60.68 | 179.62 | 191.44
0.12 | 0.0035499 | 63.41 | 194.69 | 208.51
0.13 | 0.0036707 | 65.82 | 209.5 | 225.56
0.14 | 0.0038092 | 67.88 | 224.14 | 241.83
0.15 | 0.0039405 | 69.81 | 238.95 | 258.56
0.16 | 0.0040666 | 71.56 | 252.72 | 274.84
0.17 | 0.0042154 | 73.09 | 266.48 | 290.65
0.18 | 0.0043578 | 74.48 | 280.14 | 306.19
0.19 | 0.0045027 | 75.82 | 293.37 | 322
0.2 | 0.0046607 | 77.1 | 305.88 | 337.37
0.21 | 0.004801 | 78.13 | 318.32 | 352.05
0.22 | 0.0049549 | 79.32 | 330.47 | 366.88
0.23 | 0.0051093 | 80.55 | 342.01 | 381.64
0.24 | 0.0052968 | 81.8 | 353.36 | 395.72
0.25 | 0.0054632 | 83.19 | 364.32 | 409.53
0.26 | 0.0056432 | 84.38 | 374.63 | 423.38
0.27 | 0.005722 | 85.87 | 384.7 | 436.72
0.28 | 0.005906 | 87.23 | 394.42 | 449.53
0.29 | 0.006131 | 88.61 | 403.89 | 462.57
0.3 | 0.006325 | 89.93 | 412.61 | 475.03
0.31 | 0.006545 | 91.12 | 421.23 | 487.01
0.32 | 0.006775 | 92.34 | 429.52 | 498.77
0.33 | 0.00701 | 93.56 | 437.4 | 510.45
0.34 | 0.007208 | 94.76 | 444.75 | 521.83
0.35 | 0.007472 | 95.77 | 451.95 | 532.44
0.36 | 0.007717 | 96.97 | 458.95 | 543.02
0.37 | 0.007993 | 98.07 | 465.53 | 553.25
0.38 | 0.008236 | 99.23 | 471.64 | 563.34
0.39 | 0.008498 | 100.32 | 477.52 | 572.3
0.4 | 0.008763 | 101.24 | 483.27 | 581.8
0.41 | 0.009059 | 102.5 | 488.8 | 590.8
0.42 | 0.009384 | 103.58 | 493.87 | 599.4
0.43 | 0.009702 | 104.62 | 498.76 | 607.4
0.44 | 0.010036 | 105.87 | 503.56 | 615.2
0.45 | 0.01037 | 106.73 | 508.18 | 623
0.46 | 0.010726 | 107.91 | 512.57 | 630.1
0.47 | 0.011108 | 109.02 | 516.67 | 637.1
0.48 | 0.011532 | 110.23 | 520.75 | 643.5
0.49 | 0.011916 | 111.32 | 524.76 | 649.8
0.5 | 0.012346 | 112.46 | 528.54 | 655.8
0.51 | 0.012827 | 113.57 | 532.17 | 661.7
0.52 | 0.013264 | 114.81 | 535.73 | 667
0.53 | 0.013761 | 115.95 | 539.27 | 672.4
0.54 | 0.014343 | 117.05 | 542.65 | 677.1
0.55 | 0.014849 | 118.27 | 545.84 | 682
0.56 | 0.015384 | 119.45 | 549.05 | 686.4
0.57 | 0.01604 | 120.6 | 552.04 | 690.4
0.58 | 0.016627 | 122 | 555.04 | 694
0.59 | 0.017288 | 123.02 | 557.93 | 698
0.6 | 0.017947 | 124.39 | 560.72 | 701.3
0.61 | 0.018579 | 125.58 | 563.48 | 704.4
0.62 | 0.019266 | 126.83 | 566.02 | 707.4
0.63 | 0.019961 | 128.13 | 568.57 | 710.1
0.64 | 0.020824 | 129.38 | 570.7 | 712.8
0.65 | 0.021483 | 130.66 | 573.1 | 715.2
0.66 | 0.02237 | 131.96 | 575.1 | 717.2
0.67 | 0.02303 | 133.28 | 577.6 | 719.2
0.68 | 0.023855 | 134.5 | 579.6 | 720.8
0.69 | 0.024746 | 135.83 | 581.6 | 722.6
0.7 | 0.025547 | 137.07 | 583.4 | 724.1
0.71 | 0.026535 | 138.32 | 585.4 | 725.1
0.72 | 0.027416 | 139.75 | 587.4 | 726.5
0.73 | 0.028379 | 140.88 | 588.7 | 727.9
0.74 | 0.029179 | 142.18 | 590.8 | 728.7
0.75 | 0.03015 | 143.5 | 591.9 | 729.7
0.76 | 0.031171 | 144.82 | 593.8 | 730.9
0.77 | 0.032277 | 146.23 | 595.2 | 731.1
0.78 | 0.03328 | 147.45 | 596.8 | 732.2
0.79 | 0.034288 | 148.85 | 597.8 | 732.4
0.8 | 0.035434 | 150.13 | 599.2 | 733.3
0.81 | 0.03648 | 151.54 | 600.6 | 733.8
0.82 | 0.03755 | 152.75 | 601.9 | 734.3
0.83 | 0.038798 | 154.22 | 603 | 734.7
0.84 | 0.039881 | 155.54 | 604.3 | 735.5
0.85 | 0.04108 | 156.91 | 605.4 | 735.7
0.86 | 0.04236 | 158.27 | 606.7 | 736.1
0.87 | 0.043716 | 159.53 | 607.6 | 736.3
0.88 | 0.044881 | 161.08 | 608.9 | 736.7
0.89 | 0.046109 | 162.52 | 610.1 | 737.3
0.9 | 0.047478 | 163.88 | 611 | 737.3
0.91 | 0.048894 | 165.38 | 612.2 | 737.9
0.92 | 0.050083 | 166.66 | 613.1 | 738.1
0.93 | 0.051616 | 168.19 | 614 | 738.3
0.94 | 0.052973 | 169.66 | 615 | 738.3
0.95 | 0.054526 | 171.05 | 616.2 | 738.6
0.96 | 0.055838 | 172.59 | 617.1 | 738.9
0.97 | 0.05764 | 173.94 | 618 | 739.3
0.98 | 0.05892 | 175.47 | 619.1 | 739.5
0.99 | 0.06047 | 176.84 | 619.9 | 739.7
1 | 0.06217 | 178.28 | 621.1 | 739.9