## I-V Characteristic (mA-mm)
VDS (V) | VGS = -0.300 V | VGS = 0.100 V | VGS = 0.500 V | VGS = 0.900 V
0 | 4.0285e-05 | -0.38673 | -0.7547 | -5.023
0.01 | 0.0009944 | 7.942 | 16.37 | 13.293
0.02 | 0.0016981 | 15.829 | 33.124 | 31.573
0.03 | 0.0022329 | 23.08 | 49.95 | 49.689
0.04 | 0.0026464 | 29.741 | 66.61 | 67.99
0.05 | 0.0029782 | 35.809 | 83.36 | 85.7
0.06 | 0.0032426 | 41.369 | 99.75 | 103.84
0.07 | 0.0034753 | 46.374 | 115.93 | 121.7
0.08 | 0.0036779 | 50.763 | 132.2 | 139.04
0.09 | 0.0038634 | 54.756 | 148.13 | 156.67
0.1 | 0.0040344 | 58.07 | 163.69 | 174.05
0.11 | 0.0042077 | 61.21 | 179.14 | 191.1
0.12 | 0.0043741 | 64.07 | 194.44 | 208.07
0.13 | 0.0045358 | 66.5 | 209.69 | 225.3
0.14 | 0.0046902 | 68.66 | 223.91 | 241.47
0.15 | 0.0048747 | 70.73 | 238.43 | 257.83
0.16 | 0.0050423 | 72.54 | 252.75 | 274.15
0.17 | 0.0052217 | 74.09 | 266.33 | 289.88
0.18 | 0.0053881 | 75.64 | 279.68 | 305.58
0.19 | 0.0055801 | 76.96 | 293.03 | 320.94
0.2 | 0.005656 | 78.33 | 305.79 | 336.35
0.21 | 0.005878 | 79.52 | 317.94 | 351.18
0.22 | 0.006078 | 80.79 | 330.06 | 365.61
0.23 | 0.006302 | 82.12 | 341.87 | 380.44
0.24 | 0.006517 | 83.4 | 352.98 | 394.41
0.25 | 0.00673 | 84.79 | 363.73 | 408.01
0.26 | 0.006969 | 86.23 | 374.4 | 421.63
0.27 | 0.007206 | 87.77 | 384.51 | 435.24
0.28 | 0.007449 | 89.13 | 394.06 | 447.88
0.29 | 0.007677 | 90.6 | 403.42 | 460.5
0.3 | 0.007937 | 91.92 | 412.35 | 473
0.31 | 0.008206 | 93.26 | 420.8 | 485.09
0.32 | 0.008463 | 94.58 | 428.98 | 496.8
0.33 | 0.008734 | 95.71 | 437.01 | 508.16
0.34 | 0.009006 | 96.99 | 444.53 | 519.44
0.35 | 0.009302 | 98.11 | 451.56 | 530.17
0.36 | 0.009568 | 99.27 | 458.42 | 540.47
0.37 | 0.009928 | 100.54 | 465.03 | 550.74
0.38 | 0.010217 | 101.54 | 471.28 | 560.54
0.39 | 0.010555 | 102.76 | 477.13 | 570.2
0.4 | 0.010841 | 103.86 | 482.79 | 578.9
0.41 | 0.011206 | 104.98 | 488.27 | 588
0.42 | 0.011563 | 106.07 | 493.48 | 596.2
0.43 | 0.011949 | 107.25 | 498.34 | 604.4
0.44 | 0.012357 | 108.37 | 503.11 | 612.4
0.45 | 0.012788 | 109.54 | 507.71 | 619.8
0.46 | 0.013187 | 110.72 | 512.07 | 626.8
0.47 | 0.013615 | 111.68 | 516.27 | 634.1
0.48 | 0.014116 | 112.92 | 520.39 | 640.5
0.49 | 0.014631 | 114.05 | 524.31 | 646.9
0.5 | 0.015209 | 115.3 | 528.22 | 652.6
0.51 | 0.015782 | 116.47 | 531.88 | 658.5
0.52 | 0.016349 | 117.53 | 535.45 | 663.9
0.53 | 0.016961 | 118.81 | 538.92 | 668.9
0.54 | 0.017581 | 120.03 | 542.37 | 673.8
0.55 | 0.0183 | 121.22 | 545.64 | 678.6
0.56 | 0.019003 | 122.5 | 548.84 | 683
0.57 | 0.019764 | 123.66 | 551.87 | 687
0.58 | 0.020482 | 124.98 | 555 | 690.8
0.59 | 0.021264 | 126.22 | 557.92 | 694.6
0.6 | 0.022133 | 127.53 | 560.6 | 698
0.61 | 0.022986 | 128.69 | 563.39 | 701.1
0.62 | 0.023721 | 130.06 | 566.02 | 704.1
0.63 | 0.024674 | 131.37 | 568.6 | 706.8
0.64 | 0.025591 | 132.66 | 570.7 | 709.5
0.65 | 0.026418 | 134.06 | 573.1 | 711.9
0.66 | 0.027495 | 135.17 | 575.4 | 714
0.67 | 0.02845 | 136.57 | 577.8 | 716
0.68 | 0.029499 | 138.01 | 580 | 717.8
0.69 | 0.030407 | 139.26 | 581.8 | 719.6
0.7 | 0.03156 | 140.63 | 583.8 | 721.3
0.71 | 0.032629 | 141.8 | 585.6 | 722.1
0.72 | 0.033833 | 143.22 | 587.6 | 723.9
0.73 | 0.03489 | 144.58 | 589.2 | 725.1
0.74 | 0.035977 | 145.95 | 591 | 725.9
0.75 | 0.037254 | 147.13 | 592.6 | 727.1
0.76 | 0.038448 | 148.53 | 594.2 | 728.3
0.77 | 0.039758 | 149.81 | 595.8 | 728.7
0.78 | 0.040941 | 151.22 | 597 | 729.7
0.79 | 0.042373 | 152.62 | 598.8 | 730.3
0.8 | 0.043533 | 153.84 | 599.8 | 731.3
0.81 | 0.045002 | 155.29 | 601 | 731.5
0.82 | 0.046282 | 156.66 | 602.6 | 732.2
0.83 | 0.047653 | 158.11 | 603.6 | 732.9
0.84 | 0.049151 | 159.53 | 605.1 | 733.3
0.85 | 0.050662 | 160.87 | 606.1 | 733.7
0.86 | 0.052109 | 162.3 | 607.1 | 734.1
0.87 | 0.053553 | 163.79 | 608.4 | 734.9
0.88 | 0.055262 | 165.19 | 609.5 | 734.7
0.89 | 0.056664 | 166.57 | 610.6 | 735.1
0.9 | 0.05818 | 168.02 | 611.6 | 735.7
0.91 | 0.06004 | 169.54 | 612.8 | 736.1
0.92 | 0.0618 | 171.03 | 613.8 | 736.3
0.93 | 0.06323 | 172.46 | 615 | 736.6
0.94 | 0.06517 | 173.89 | 616 | 737
0.95 | 0.0668 | 175.47 | 617 | 737.3
0.96 | 0.06876 | 176.98 | 618.1 | 737.7
0.97 | 0.07044 | 178.4 | 619.1 | 738.1
0.98 | 0.07239 | 179.98 | 620 | 737.9
0.99 | 0.07425 | 181.36 | 621.2 | 738.3
1 | 0.07566 | 182.91 | 622 | 738.3