## I-V Characteristic (mA-mm)
VDS (V) | VGS = -0.300 V | VGS = 0.100 V | VGS = 0.500 V | VGS = 0.900 V
0 | 3.5116e-05 | -0.30841 | -0.8386 | -5.046
0.01 | 0.0010319 | 8.045 | 16.075 | 13.404
0.02 | 0.0017727 | 15.847 | 33.302 | 31.791
0.03 | 0.0023326 | 22.997 | 49.936 | 49.774
0.04 | 0.0027614 | 29.856 | 66.73 | 68.11
0.05 | 0.0031111 | 35.912 | 83.36 | 85.73
0.06 | 0.0033924 | 41.393 | 99.85 | 103.75
0.07 | 0.0036367 | 46.428 | 115.91 | 121.74
0.08 | 0.0038542 | 50.925 | 131.84 | 138.99
0.09 | 0.0040406 | 54.855 | 148.36 | 156.77
0.1 | 0.0042307 | 58.21 | 163.73 | 174.19
0.11 | 0.0044054 | 61.47 | 179.04 | 191.17
0.12 | 0.0045622 | 64.24 | 194.56 | 207.97
0.13 | 0.0047445 | 66.66 | 209.54 | 224.86
0.14 | 0.0049125 | 68.94 | 224.07 | 241.7
0.15 | 0.0051054 | 70.92 | 238.47 | 257.66
0.16 | 0.0052827 | 72.69 | 252.77 | 273.83
0.17 | 0.0054594 | 74.32 | 266.42 | 290.03
0.18 | 0.0056455 | 75.85 | 279.76 | 305.53
0.19 | 0.005749 | 77.28 | 293.09 | 320.98
0.2 | 0.005963 | 78.52 | 305.99 | 336.35
0.21 | 0.006171 | 79.86 | 318.06 | 351.22
0.22 | 0.006404 | 81.17 | 330.02 | 365.55
0.23 | 0.006603 | 82.38 | 342.26 | 380.36
0.24 | 0.006845 | 83.86 | 353.26 | 394.45
0.25 | 0.007077 | 85.19 | 363.88 | 408.19
0.26 | 0.007328 | 86.68 | 374.54 | 421.56
0.27 | 0.007566 | 88.14 | 384.7 | 434.97
0.28 | 0.007812 | 89.62 | 394.27 | 448.18
0.29 | 0.008075 | 91.06 | 403.51 | 460.47
0.3 | 0.008332 | 92.34 | 412.69 | 472.87
0.31 | 0.008626 | 93.7 | 421.15 | 485.3
0.32 | 0.008891 | 95.01 | 429.3 | 496.73
0.33 | 0.009189 | 96.29 | 437.28 | 508.26
0.34 | 0.009459 | 97.39 | 444.94 | 519.51
0.35 | 0.009776 | 98.61 | 452.08 | 530.29
0.36 | 0.010058 | 99.79 | 458.84 | 540.67
0.37 | 0.01038 | 100.98 | 465.44 | 550.86
0.38 | 0.010729 | 102.24 | 471.77 | 560.7
0.39 | 0.011072 | 103.14 | 477.68 | 570.2
0.4 | 0.011425 | 104.46 | 483.34 | 579.1
0.41 | 0.011752 | 105.57 | 488.77 | 587.8
0.42 | 0.012177 | 106.7 | 494.05 | 596.5
0.43 | 0.012574 | 107.82 | 498.98 | 604.7
0.44 | 0.013005 | 108.91 | 503.67 | 613
0.45 | 0.013398 | 110.17 | 508.26 | 620.3
0.46 | 0.013904 | 111.32 | 512.77 | 627
0.47 | 0.014356 | 112.4 | 517 | 634.3
0.48 | 0.014847 | 113.57 | 521.03 | 640.9
0.49 | 0.015388 | 114.72 | 524.97 | 647.3
0.5 | 0.015996 | 115.93 | 528.89 | 653
0.51 | 0.016598 | 117.15 | 532.6 | 658.9
0.52 | 0.017142 | 118.39 | 536.18 | 664.5
0.53 | 0.017877 | 119.42 | 539.66 | 669.5
0.54 | 0.01859 | 120.74 | 543.16 | 674.4
0.55 | 0.019364 | 121.96 | 546.49 | 679
0.56 | 0.020104 | 123.22 | 549.61 | 683.8
0.57 | 0.020795 | 124.58 | 552.71 | 687.8
0.58 | 0.021572 | 125.63 | 555.71 | 691.4
0.59 | 0.02234 | 127.04 | 558.72 | 695.2
0.6 | 0.023265 | 128.27 | 561.54 | 698.8
0.61 | 0.024195 | 129.65 | 564.16 | 702.1
0.62 | 0.025118 | 130.92 | 566.83 | 704.8
0.63 | 0.02596 | 132.24 | 569.47 | 707.7
0.64 | 0.026972 | 133.52 | 571.6 | 710.5
0.65 | 0.027984 | 134.88 | 573.9 | 712.8
0.66 | 0.029087 | 136.21 | 576.4 | 714.9
0.67 | 0.030143 | 137.41 | 578.6 | 716.8
0.68 | 0.03129 | 138.79 | 580.8 | 718.8
0.69 | 0.032266 | 140.15 | 582.6 | 720.5
0.7 | 0.033379 | 141.48 | 584.6 | 722.2
0.71 | 0.034621 | 142.96 | 586.6 | 723.7
0.72 | 0.035824 | 144.11 | 588.2 | 725.1
0.73 | 0.037012 | 145.54 | 590.1 | 725.9
0.74 | 0.038227 | 146.85 | 592 | 727.1
0.75 | 0.039571 | 148.23 | 593.6 | 728.1
0.76 | 0.04083 | 149.58 | 595 | 729.1
0.77 | 0.042078 | 150.96 | 596.8 | 729.9
0.78 | 0.04357 | 152.32 | 598.1 | 730.9
0.79 | 0.044913 | 153.72 | 599.4 | 731.7
0.8 | 0.046491 | 155.06 | 600.8 | 732.2
0.81 | 0.047632 | 156.39 | 602 | 732.9
0.82 | 0.049317 | 157.86 | 603.5 | 733.5
0.83 | 0.050717 | 159.27 | 604.8 | 733.9
0.84 | 0.052433 | 160.68 | 606.1 | 734.5
0.85 | 0.053877 | 162.18 | 607.4 | 735.1
0.86 | 0.055439 | 163.47 | 608.2 | 735.5
0.87 | 0.05714 | 165.01 | 609.4 | 736.1
0.88 | 0.0586 | 166.5 | 610.6 | 736.2
0.89 | 0.06044 | 167.89 | 611.6 | 736.7
0.9 | 0.06201 | 169.48 | 613.1 | 736.7
0.91 | 0.06387 | 170.74 | 613.9 | 737.3
0.92 | 0.06574 | 172.35 | 615 | 737.5
0.93 | 0.06717 | 173.83 | 616.3 | 738.1
0.94 | 0.06914 | 175.35 | 617 | 738.3
0.95 | 0.07135 | 176.73 | 618.2 | 738.7
0.96 | 0.07319 | 178.33 | 619.1 | 738.9
0.97 | 0.07482 | 179.78 | 619.9 | 739.3
0.98 | 0.07686 | 181.4 | 621 | 739.3
0.99 | 0.07884 | 182.9 | 622.2 | 739.7
1 | 0.08103 | 184.25 | 623.2 | 739.9