## I-V Characteristic (mA-mm)
VDS (V) | VGS = -0.300 V | VGS = 0.100 V | VGS = 0.500 V | VGS = 0.900 V
0 | 5.259e-05 | -0.37913 | -0.8567 | -5.231
0.01 | 0.0009368 | 7.89 | 16.25 | 13.438
0.02 | 0.0015834 | 15.772 | 33.098 | 31.476
0.03 | 0.0020758 | 22.914 | 49.887 | 49.602
0.04 | 0.0024557 | 29.514 | 66.62 | 67.95
0.05 | 0.0027554 | 35.532 | 83.34 | 85.85
0.06 | 0.0030045 | 41.01 | 99.72 | 103.66
0.07 | 0.0032148 | 45.97 | 116.13 | 121.39
0.08 | 0.0033939 | 50.29 | 132 | 139.43
0.09 | 0.003575 | 54.186 | 148.05 | 156.55
0.1 | 0.00373 | 57.58 | 163.57 | 173.85
0.11 | 0.0038898 | 60.63 | 178.98 | 191.36
0.12 | 0.004038 | 63.43 | 194.7 | 208.39
0.13 | 0.0041948 | 65.78 | 209.4 | 224.87
0.14 | 0.0043419 | 67.95 | 223.82 | 241.47
0.15 | 0.0044901 | 69.91 | 238.39 | 258.16
0.16 | 0.0046499 | 71.69 | 252.53 | 274.08
0.17 | 0.0048029 | 73.3 | 266.22 | 290.16
0.18 | 0.004958 | 74.61 | 279.5 | 305.87
0.19 | 0.0051323 | 76.08 | 292.87 | 321.34
0.2 | 0.0053139 | 77.36 | 305.55 | 336.39
0.21 | 0.0055005 | 78.53 | 317.85 | 351.14
0.22 | 0.0056524 | 79.75 | 329.77 | 366.28
0.23 | 0.005744 | 81.07 | 341.63 | 380.45
0.24 | 0.00594 | 82.36 | 352.7 | 394.52
0.25 | 0.006162 | 83.72 | 363.48 | 408.62
0.26 | 0.006367 | 85.09 | 374.17 | 422.04
0.27 | 0.006588 | 86.46 | 384.15 | 435.33
0.28 | 0.006814 | 87.98 | 393.66 | 448.42
0.29 | 0.007018 | 89.36 | 402.99 | 461.02
0.3 | 0.00727 | 90.68 | 411.91 | 473.27
0.31 | 0.007518 | 92.02 | 420.48 | 485.62
0.32 | 0.007749 | 93.13 | 428.57 | 497.34
0.33 | 0.007978 | 94.48 | 436.57 | 508.87
0.34 | 0.008256 | 95.65 | 444 | 519.84
0.35 | 0.008499 | 96.75 | 451.05 | 530.52
0.36 | 0.008799 | 97.99 | 457.94 | 541.46
0.37 | 0.009074 | 99.11 | 464.51 | 551.45
0.38 | 0.009365 | 100.28 | 470.78 | 561.1
0.39 | 0.009649 | 101.3 | 476.58 | 570.3
0.4 | 0.009935 | 102.45 | 482.27 | 579.8
0.41 | 0.010291 | 103.59 | 487.8 | 588.6
0.42 | 0.010625 | 104.66 | 492.89 | 597
0.43 | 0.011011 | 105.81 | 497.74 | 605.4
0.44 | 0.011332 | 106.9 | 502.56 | 613.1
0.45 | 0.011721 | 108.01 | 507.03 | 620.6
0.46 | 0.012101 | 109.06 | 511.49 | 627.5
0.47 | 0.012511 | 110.25 | 515.67 | 634.5
0.48 | 0.012965 | 111.4 | 519.73 | 641.5
0.49 | 0.013401 | 112.48 | 523.62 | 647.6
0.5 | 0.013897 | 113.72 | 527.5 | 653.5
0.51 | 0.014365 | 114.78 | 531.21 | 659.4
0.52 | 0.014965 | 116 | 534.76 | 664.7
0.53 | 0.015524 | 117.27 | 538.24 | 670.1
0.54 | 0.016196 | 118.48 | 541.63 | 674.8
0.55 | 0.016772 | 119.56 | 544.9 | 679.2
0.56 | 0.017472 | 120.77 | 548.05 | 683.6
0.57 | 0.018052 | 122.02 | 551.14 | 688.2
0.58 | 0.018712 | 123.36 | 554.21 | 692
0.59 | 0.019487 | 124.48 | 556.96 | 695.4
0.6 | 0.020207 | 125.67 | 559.81 | 698.8
0.61 | 0.021013 | 127.03 | 562.52 | 702
0.62 | 0.021643 | 128.28 | 565.16 | 705
0.63 | 0.022545 | 129.57 | 567.76 | 707.8
0.64 | 0.023392 | 130.96 | 570 | 710.5
0.65 | 0.02429 | 132.07 | 572.3 | 712.8
0.66 | 0.025145 | 133.45 | 574.3 | 714.9
0.67 | 0.02606 | 134.76 | 576.6 | 716.9
0.68 | 0.02693 | 136.03 | 578.9 | 718.8
0.69 | 0.027848 | 137.37 | 581 | 720.4
0.7 | 0.028894 | 138.63 | 582.6 | 722
0.71 | 0.029825 | 139.92 | 584.5 | 723.2
0.72 | 0.030797 | 141.3 | 586.6 | 724.5
0.73 | 0.031773 | 142.6 | 588.2 | 725.8
0.74 | 0.032968 | 143.8 | 590 | 726.7
0.75 | 0.033997 | 145.17 | 591.1 | 727.5
0.76 | 0.03516 | 146.49 | 593 | 728.7
0.77 | 0.036374 | 147.87 | 594.3 | 729.2
0.78 | 0.03753 | 149.33 | 595.8 | 730.1
0.79 | 0.038594 | 150.46 | 597.2 | 730.9
0.8 | 0.039867 | 151.9 | 598.8 | 731.5
0.81 | 0.041138 | 153.26 | 599.9 | 732.2
0.82 | 0.042474 | 154.6 | 601.1 | 732.7
0.83 | 0.043747 | 156.11 | 602.6 | 733.1
0.84 | 0.044911 | 157.33 | 603.8 | 733.5
0.85 | 0.046358 | 158.75 | 604.7 | 734.5
0.86 | 0.047648 | 160.15 | 606 | 734.5
0.87 | 0.049133 | 161.64 | 607.2 | 734.9
0.88 | 0.050486 | 162.92 | 608.3 | 735.4
0.89 | 0.052032 | 164.39 | 609.5 | 735.5
0.9 | 0.053576 | 165.81 | 610.4 | 735.9
0.91 | 0.05478 | 167.34 | 611.4 | 736.2
0.92 | 0.056648 | 168.74 | 612.4 | 736.7
0.93 | 0.0586 | 170.08 | 613.7 | 736.9
0.94 | 0.05966 | 171.65 | 614.3 | 737.1
0.95 | 0.06161 | 173 | 615.5 | 737.4
0.96 | 0.06305 | 174.55 | 616.6 | 737.9
0.97 | 0.06494 | 176.15 | 617.9 | 737.9
0.98 | 0.06651 | 177.37 | 618.6 | 738.3
0.99 | 0.06794 | 178.92 | 619.7 | 738.3
1 | 0.06982 | 180.4 | 620.9 | 738.6