## I-V Characteristic (mA-mm)
VDS (V) | VGS = -0.300 V | VGS = 0.100 V | VGS = 0.500 V | VGS = 0.900 V
0 | 6.238e-05 | -0.37545 | -0.7602 | -5.172
0.01 | 0.0008894 | 7.884 | 16.36 | 13.546
0.02 | 0.0014971 | 15.472 | 33.23 | 31.571
0.03 | 0.0019591 | 22.703 | 50.012 | 49.752
0.04 | 0.0023174 | 29.292 | 67.06 | 67.86
0.05 | 0.0025932 | 35.162 | 83.34 | 85.95
0.06 | 0.0028187 | 40.556 | 99.6 | 104.18
0.07 | 0.0030307 | 45.488 | 116.41 | 121.86
0.08 | 0.0031926 | 49.757 | 132.64 | 139.6
0.09 | 0.0033533 | 53.549 | 148.09 | 157.13
0.1 | 0.0034968 | 56.967 | 163.83 | 174.44
0.11 | 0.0036391 | 59.81 | 179.7 | 191.58
0.12 | 0.0037812 | 62.44 | 194.58 | 208.53
0.13 | 0.003908 | 64.9 | 209.69 | 225.86
0.14 | 0.0040627 | 66.96 | 224.27 | 242.01
0.15 | 0.0041996 | 68.91 | 238.91 | 258.46
0.16 | 0.004345 | 70.6 | 252.77 | 274.88
0.17 | 0.0044934 | 72.19 | 266.42 | 290.86
0.18 | 0.004639 | 73.58 | 280.18 | 306.3
0.19 | 0.0048081 | 74.78 | 293.12 | 322.12
0.2 | 0.004951 | 76.14 | 305.73 | 337.37
0.21 | 0.0051013 | 77.3 | 318.19 | 352.11
0.22 | 0.0052784 | 78.44 | 330.42 | 367.13
0.23 | 0.0054395 | 79.72 | 341.87 | 381.73
0.24 | 0.0056382 | 80.95 | 353.05 | 395.56
0.25 | 0.005705 | 82.3 | 364.04 | 409.42
0.26 | 0.005892 | 83.62 | 374.36 | 423.16
0.27 | 0.006092 | 85.06 | 384.44 | 436.74
0.28 | 0.006324 | 86.39 | 394.16 | 449.33
0.29 | 0.006515 | 87.73 | 403.35 | 462.12
0.3 | 0.006745 | 89.13 | 412.08 | 474.78
0.31 | 0.006952 | 90.38 | 420.65 | 486.72
0.32 | 0.007164 | 91.62 | 429.01 | 498.44
0.33 | 0.007415 | 92.65 | 436.72 | 510.29
0.34 | 0.007622 | 93.93 | 444.08 | 521.31
0.35 | 0.007891 | 95.14 | 451.24 | 531.91
0.36 | 0.008155 | 96.31 | 458.24 | 542.68
0.37 | 0.00841 | 97.45 | 464.63 | 552.91
0.38 | 0.008648 | 98.39 | 470.75 | 562.77
0.39 | 0.008947 | 99.62 | 476.6 | 572
0.4 | 0.009241 | 100.74 | 482.42 | 581.2
0.41 | 0.009541 | 101.75 | 487.75 | 590.2
0.42 | 0.009833 | 102.92 | 492.8 | 598.8
0.43 | 0.010175 | 103.95 | 497.71 | 607.1
0.44 | 0.01051 | 105.1 | 502.59 | 614.7
0.45 | 0.010821 | 106.25 | 507.12 | 622.3
0.46 | 0.01121 | 107.35 | 511.34 | 629.4
0.47 | 0.011617 | 108.37 | 515.56 | 636.1
0.48 | 0.012043 | 109.56 | 519.75 | 642.6
0.49 | 0.012418 | 110.64 | 523.67 | 648.9
0.5 | 0.012911 | 111.8 | 527.4 | 654.9
0.51 | 0.013364 | 113.05 | 531.05 | 660.9
0.52 | 0.013871 | 114.02 | 534.75 | 666.1
0.53 | 0.01442 | 115.3 | 538.26 | 671
0.54 | 0.014961 | 116.47 | 541.56 | 676.3
0.55 | 0.015534 | 117.67 | 544.75 | 680.8
0.56 | 0.016127 | 118.99 | 548.05 | 685.1
0.57 | 0.016787 | 120.03 | 551.12 | 689.4
0.58 | 0.017398 | 121.32 | 554.08 | 693.2
0.59 | 0.017998 | 122.58 | 556.96 | 696.8
0.6 | 0.018695 | 123.86 | 559.72 | 700.4
0.61 | 0.019435 | 125.03 | 562.55 | 703.4
0.62 | 0.020066 | 126.33 | 565.09 | 706.4
0.63 | 0.020872 | 127.61 | 567.57 | 709.2
0.64 | 0.021682 | 128.95 | 570 | 711.6
0.65 | 0.022441 | 130.17 | 572.3 | 714.1
0.66 | 0.023301 | 131.38 | 574.4 | 716
0.67 | 0.024056 | 132.72 | 576.4 | 718.1
0.68 | 0.024979 | 134.02 | 578.6 | 720.1
0.69 | 0.025844 | 135.32 | 580.6 | 721.7
0.7 | 0.026813 | 136.77 | 582.8 | 722.9
0.71 | 0.027691 | 137.83 | 584.8 | 724.5
0.72 | 0.028641 | 139.27 | 586.2 | 725.6
0.73 | 0.029686 | 140.53 | 588.2 | 726.9
0.74 | 0.030549 | 141.87 | 589.8 | 728.1
0.75 | 0.031486 | 143.08 | 591.4 | 728.7
0.76 | 0.032638 | 144.48 | 592.9 | 729.7
0.77 | 0.033765 | 145.77 | 594.3 | 730.6
0.78 | 0.034748 | 147.13 | 595.8 | 731.1
0.79 | 0.035875 | 148.39 | 597.2 | 731.9
0.8 | 0.037003 | 149.65 | 598.6 | 732.5
0.81 | 0.038172 | 151.1 | 599.8 | 733.1
0.82 | 0.039302 | 152.48 | 601.1 | 733.5
0.83 | 0.040543 | 153.82 | 602.6 | 734.5
0.84 | 0.041723 | 155.28 | 603.6 | 734.7
0.85 | 0.042832 | 156.47 | 604.8 | 735.1
0.86 | 0.044273 | 157.97 | 605.8 | 735.3
0.87 | 0.045717 | 159.44 | 607.1 | 735.6
0.88 | 0.047114 | 160.79 | 608.3 | 736.3
0.89 | 0.048314 | 162.3 | 609.5 | 736.7
0.9 | 0.049647 | 163.63 | 610.3 | 736.7
0.91 | 0.051089 | 165.17 | 611.5 | 737.1
0.92 | 0.052508 | 166.61 | 612.4 | 737.5
0.93 | 0.053977 | 167.98 | 613.4 | 737.7
0.94 | 0.055355 | 169.32 | 614.3 | 738.1
0.95 | 0.056904 | 170.8 | 615.4 | 738.1
0.96 | 0.05884 | 172.34 | 616.6 | 738.5
0.97 | 0.06012 | 173.89 | 617.6 | 738.7
0.98 | 0.06185 | 175.35 | 618.6 | 738.8
0.99 | 0.06351 | 176.67 | 619.7 | 739.3
1 | 0.06501 | 178.23 | 620.4 | 739.5