## I-V Characteristic (mA-mm)
VDS (V) | VGS = -0.300 V | VGS = 0.100 V | VGS = 0.500 V | VGS = 0.900 V
0 | 5.0034e-05 | -0.37945 | -0.7141 | -5.106
0.01 | 0.0009612 | 7.84 | 16.286 | 13.246
0.02 | 0.0016186 | 15.768 | 33.001 | 31.405
0.03 | 0.0021223 | 22.82 | 49.758 | 49.462
0.04 | 0.0025188 | 29.44 | 66.54 | 67.66
0.05 | 0.0028204 | 35.484 | 82.86 | 85.59
0.06 | 0.0030825 | 40.928 | 99.23 | 103.15
0.07 | 0.0032973 | 45.842 | 116.01 | 121.24
0.08 | 0.0034786 | 50.216 | 131.6 | 138.79
0.09 | 0.0036659 | 54.164 | 147.35 | 156.07
0.1 | 0.0038217 | 57.54 | 163.28 | 173.25
0.11 | 0.003977 | 60.63 | 178.52 | 190.72
0.12 | 0.004135 | 63.36 | 193.76 | 207.75
0.13 | 0.0042926 | 65.74 | 208.53 | 224.18
0.14 | 0.0044598 | 67.97 | 223.34 | 240.8
0.15 | 0.0045943 | 69.89 | 237.57 | 257.26
0.16 | 0.0047618 | 71.65 | 251.59 | 272.95
0.17 | 0.0049083 | 73.21 | 265.46 | 289.14
0.18 | 0.0050634 | 74.69 | 278.71 | 304.74
0.19 | 0.0052541 | 76.06 | 291.68 | 320.1
0.2 | 0.0054295 | 77.33 | 304.41 | 335.21
0.21 | 0.0056197 | 78.6 | 317.03 | 350.2
0.22 | 0.005666 | 79.7 | 328.71 | 364.89
0.23 | 0.005911 | 80.95 | 340.33 | 379.15
0.24 | 0.006107 | 82.33 | 351.66 | 393.13
0.25 | 0.00631 | 83.66 | 362.25 | 407.22
0.26 | 0.006535 | 85.11 | 372.71 | 420.72
0.27 | 0.006755 | 86.39 | 382.84 | 433.81
0.28 | 0.006992 | 87.89 | 392.39 | 446.86
0.29 | 0.007197 | 89.27 | 401.57 | 459.5
0.3 | 0.007467 | 90.56 | 410.42 | 471.58
0.31 | 0.007692 | 91.92 | 419.12 | 484.05
0.32 | 0.007954 | 93.08 | 427.15 | 495.64
0.33 | 0.008193 | 94.42 | 434.93 | 507.06
0.34 | 0.008454 | 95.52 | 442.47 | 518.01
0.35 | 0.00873 | 96.75 | 449.66 | 528.7
0.36 | 0.009025 | 97.83 | 456.41 | 539.51
0.37 | 0.009306 | 98.98 | 462.83 | 549.46
0.38 | 0.009598 | 100.16 | 469.06 | 559.14
0.39 | 0.009912 | 101.34 | 474.97 | 568.57
0.4 | 0.010184 | 102.48 | 480.59 | 577.4
0.41 | 0.010546 | 103.41 | 485.94 | 586.4
0.42 | 0.010888 | 104.61 | 491.08 | 595
0.43 | 0.011263 | 105.69 | 496.04 | 603.1
0.44 | 0.011582 | 106.87 | 500.84 | 610.9
0.45 | 0.011971 | 108.01 | 505.27 | 618.4
0.46 | 0.0124 | 108.98 | 509.62 | 625.7
0.47 | 0.012833 | 110.22 | 513.88 | 632.7
0.48 | 0.013284 | 111.32 | 517.99 | 638.9
0.49 | 0.013771 | 112.52 | 521.82 | 645.3
0.5 | 0.014282 | 113.56 | 525.64 | 651.4
0.51 | 0.014754 | 114.73 | 529.38 | 656.9
0.52 | 0.015342 | 115.99 | 533 | 662.2
0.53 | 0.015909 | 117.21 | 536.44 | 667.5
0.54 | 0.016541 | 118.35 | 539.69 | 672.3
0.55 | 0.017152 | 119.47 | 543.06 | 677.2
0.56 | 0.017818 | 120.78 | 546.29 | 681.8
0.57 | 0.01849 | 121.98 | 549.29 | 685.6
0.58 | 0.019124 | 123.27 | 552.33 | 689.4
0.59 | 0.019916 | 124.66 | 555.2 | 693.2
0.6 | 0.020678 | 125.71 | 558.04 | 696.7
0.61 | 0.021536 | 127.09 | 560.72 | 699.7
0.62 | 0.02223 | 128.39 | 563.31 | 702.8
0.63 | 0.023056 | 129.65 | 565.85 | 705.7
0.64 | 0.023921 | 131 | 568.33 | 708
0.65 | 0.024914 | 132.22 | 570.4 | 710.1
0.66 | 0.025774 | 133.6 | 572.5 | 712.5
0.67 | 0.02671 | 134.88 | 574.8 | 714.4
0.68 | 0.027669 | 136.15 | 577.2 | 716.2
0.69 | 0.028465 | 137.36 | 579.2 | 718.1
0.7 | 0.029553 | 138.79 | 581 | 719.4
0.71 | 0.030606 | 140.1 | 582.8 | 720.9
0.72 | 0.031613 | 141.39 | 584.8 | 722.3
0.73 | 0.03262 | 142.78 | 586.4 | 723.4
0.74 | 0.033884 | 143.92 | 588.2 | 724.3
0.75 | 0.034889 | 145.38 | 589.4 | 725.5
0.76 | 0.036053 | 146.73 | 591.2 | 726
0.77 | 0.037311 | 148.05 | 592.8 | 727.1
0.78 | 0.038557 | 149.43 | 594.2 | 728.1
0.79 | 0.039818 | 150.69 | 595.8 | 728.7
0.8 | 0.040795 | 152.11 | 597.2 | 729.1
0.81 | 0.042328 | 153.48 | 598.2 | 729.9
0.82 | 0.043634 | 154.85 | 599.6 | 730.3
0.83 | 0.045019 | 156.15 | 600.8 | 731.1
0.84 | 0.046187 | 157.51 | 602 | 731.5
0.85 | 0.047682 | 158.95 | 603.1 | 731.9
0.86 | 0.04893 | 160.39 | 604.2 | 732.3
0.87 | 0.050331 | 161.9 | 605.4 | 732.9
0.88 | 0.051854 | 163.09 | 606.7 | 733.1
0.89 | 0.053368 | 164.68 | 607.5 | 733.5
0.9 | 0.054993 | 166.13 | 608.7 | 734.1
0.91 | 0.056177 | 167.61 | 609.8 | 734.3
0.92 | 0.05852 | 169.16 | 611 | 734.9
0.93 | 0.06001 | 170.46 | 611.9 | 734.7
0.94 | 0.06118 | 172.05 | 612.9 | 735.1
0.95 | 0.06329 | 173.49 | 614 | 735.2
0.96 | 0.06469 | 175.01 | 615 | 735.7
0.97 | 0.06659 | 176.48 | 616 | 736.1
0.98 | 0.06848 | 177.92 | 617 | 736.1
0.99 | 0.0699 | 179.42 | 618.2 | 736.3
1 | 0.07186 | 180.94 | 619 | 736.5