## I-V Characteristic (mA-mm)
VDS (V) | VGS = -0.300 V | VGS = 0.100 V | VGS = 0.500 V | VGS = 0.900 V
0 | 5.992e-05 | -0.39263 | -0.7748 | -5.233
0.01 | 0.000904 | 8.008 | 16.304 | 13.197
0.02 | 0.0015262 | 15.692 | 33.272 | 31.515
0.03 | 0.0019921 | 22.814 | 49.888 | 49.671
0.04 | 0.0023523 | 29.52 | 67.06 | 68.02
0.05 | 0.0026445 | 35.607 | 83.27 | 85.85
0.06 | 0.0028744 | 40.972 | 100.16 | 104.25
0.07 | 0.0030828 | 45.91 | 116.63 | 122.03
0.08 | 0.003257 | 50.282 | 132.56 | 139.44
0.09 | 0.0034054 | 54.172 | 148.4 | 157.15
0.1 | 0.0035639 | 57.58 | 164.02 | 174.71
0.11 | 0.0037048 | 60.63 | 179.98 | 191.92
0.12 | 0.0038432 | 63.29 | 194.87 | 208.89
0.13 | 0.0039846 | 65.73 | 209.93 | 225.91
0.14 | 0.0041224 | 67.9 | 224.76 | 242.39
0.15 | 0.0042721 | 69.87 | 239.33 | 259
0.16 | 0.00441 | 71.49 | 253.15 | 275.08
0.17 | 0.004556 | 73.17 | 267.15 | 291.24
0.18 | 0.0047198 | 74.54 | 280.5 | 306.73
0.19 | 0.0048665 | 75.88 | 293.65 | 322.26
0.2 | 0.0050447 | 77.21 | 306.53 | 338.01
0.21 | 0.0052081 | 78.32 | 319 | 352.64
0.22 | 0.0053945 | 79.61 | 330.79 | 367.2
0.23 | 0.005554 | 80.79 | 342.46 | 381.92
0.24 | 0.005686 | 82.06 | 353.69 | 396.13
0.25 | 0.005877 | 83.44 | 364.69 | 409.9
0.26 | 0.006081 | 84.82 | 374.86 | 423.51
0.27 | 0.006258 | 86.25 | 385.03 | 437.09
0.28 | 0.006459 | 87.65 | 394.86 | 449.86
0.29 | 0.00668 | 89.01 | 403.99 | 462.74
0.3 | 0.006903 | 90.24 | 412.85 | 475.26
0.31 | 0.007113 | 91.62 | 421.55 | 487.41
0.32 | 0.007339 | 92.86 | 429.72 | 498.91
0.33 | 0.007587 | 94.08 | 437.49 | 510.56
0.34 | 0.007828 | 95.29 | 445.04 | 522.01
0.35 | 0.008096 | 96.27 | 452.13 | 532.66
0.36 | 0.00834 | 97.57 | 459.12 | 543.03
0.37 | 0.008602 | 98.69 | 465.55 | 553.3
0.38 | 0.008833 | 99.83 | 471.68 | 563.08
0.39 | 0.009158 | 100.92 | 477.61 | 572.5
0.4 | 0.009469 | 101.98 | 483.41 | 581.8
0.41 | 0.009771 | 103.12 | 488.77 | 590.8
0.42 | 0.01005 | 104.18 | 493.83 | 599
0.43 | 0.01039 | 105.29 | 498.8 | 607.2
0.44 | 0.01072 | 106.45 | 503.62 | 615.1
0.45 | 0.011086 | 107.49 | 508.16 | 622.6
0.46 | 0.01146 | 108.57 | 512.44 | 629.4
0.47 | 0.011841 | 109.77 | 516.69 | 636.5
0.48 | 0.012281 | 110.9 | 520.8 | 643.1
0.49 | 0.012682 | 111.89 | 524.74 | 649.2
0.5 | 0.013185 | 113.12 | 528.48 | 655.3
0.51 | 0.013641 | 114.33 | 532.16 | 660.9
0.52 | 0.014197 | 115.51 | 535.89 | 666.5
0.53 | 0.014701 | 116.73 | 539.24 | 671.3
0.54 | 0.015234 | 117.73 | 542.6 | 676
0.55 | 0.015863 | 119.03 | 545.87 | 681.1
0.56 | 0.016358 | 120.29 | 549.1 | 685.6
0.57 | 0.01704 | 121.48 | 552.18 | 689.6
0.58 | 0.017682 | 122.66 | 555.05 | 693.2
0.59 | 0.018339 | 123.86 | 557.96 | 696.8
0.6 | 0.019059 | 125.18 | 560.79 | 700.4
0.61 | 0.019725 | 126.47 | 563.55 | 703.4
0.62 | 0.020492 | 127.71 | 566.06 | 706.4
0.63 | 0.021266 | 128.86 | 568.57 | 709
0.64 | 0.022013 | 130.19 | 570.9 | 711.7
0.65 | 0.02282 | 131.52 | 573.2 | 713.9
0.66 | 0.023674 | 132.74 | 575.4 | 716
0.67 | 0.024465 | 134.16 | 577.6 | 718.1
0.68 | 0.025445 | 135.25 | 579.6 | 719.6
0.69 | 0.02632 | 136.6 | 581.6 | 721.3
0.7 | 0.027233 | 137.95 | 583.6 | 722.8
0.71 | 0.028112 | 139.2 | 585.4 | 724.2
0.72 | 0.029081 | 140.59 | 587.4 | 725.5
0.73 | 0.029962 | 141.7 | 588.7 | 726.3
0.74 | 0.031099 | 143.14 | 590.6 | 727.5
0.75 | 0.032197 | 144.42 | 591.9 | 728.3
0.76 | 0.033159 | 145.81 | 594 | 729.1
0.77 | 0.034225 | 146.95 | 595.1 | 729.9
0.78 | 0.03524 | 148.41 | 596.8 | 730.9
0.79 | 0.036536 | 149.69 | 597.8 | 731.5
0.8 | 0.037702 | 151 | 599.4 | 732
0.81 | 0.038742 | 152.44 | 600.7 | 732.4
0.82 | 0.039943 | 153.72 | 601.9 | 733.1
0.83 | 0.041117 | 155.1 | 603 | 733.5
0.84 | 0.042439 | 156.5 | 604.2 | 734.1
0.85 | 0.043668 | 157.83 | 605.7 | 734.5
0.86 | 0.044958 | 159.32 | 606.6 | 735
0.87 | 0.04624 | 160.6 | 607.8 | 735.1
0.88 | 0.047635 | 162.11 | 609 | 735.5
0.89 | 0.048905 | 163.49 | 610 | 736.1
0.9 | 0.050202 | 164.93 | 611 | 736.3
0.91 | 0.051846 | 166.31 | 611.9 | 736.6
0.92 | 0.053144 | 167.77 | 613.5 | 736.7
0.93 | 0.054531 | 169.24 | 614.2 | 737
0.94 | 0.056072 | 170.64 | 615.4 | 737.3
0.95 | 0.05751 | 172.13 | 616.3 | 737.7
0.96 | 0.05915 | 173.37 | 617.2 | 737.5
0.97 | 0.06076 | 174.97 | 618.2 | 738.3
0.98 | 0.06222 | 176.43 | 619.2 | 738.2
0.99 | 0.06376 | 177.88 | 619.9 | 738.3
1 | 0.0659 | 179.52 | 621 | 738.7