## I-V Characteristic (mA-mm)
VDS (V) | VGS = -0.300 V | VGS = 0.100 V | VGS = 0.500 V | VGS = 0.900 V
0 | 5.404e-05 | -0.42854 | -0.7526 | -5.226
0.01 | 0.0008566 | 7.844 | 16.307 | 13.218
0.02 | 0.0014324 | 15.432 | 33.153 | 31.483
0.03 | 0.0018723 | 22.542 | 49.869 | 49.502
0.04 | 0.0022208 | 29.092 | 66.74 | 67.86
0.05 | 0.002488 | 34.982 | 83.55 | 85.89
0.06 | 0.0027071 | 40.301 | 100.16 | 104.36
0.07 | 0.002896 | 45.166 | 116.29 | 121.88
0.08 | 0.0030558 | 49.424 | 132.45 | 139.39
0.09 | 0.003214 | 53.198 | 148.39 | 157.15
0.1 | 0.0033474 | 56.606 | 163.67 | 174.39
0.11 | 0.0034794 | 59.4 | 179.67 | 191.8
0.12 | 0.0036157 | 62.11 | 194.91 | 208.67
0.13 | 0.0037484 | 64.49 | 209.63 | 225.75
0.14 | 0.0038837 | 66.54 | 224.3 | 242.06
0.15 | 0.0040089 | 68.48 | 238.93 | 258.68
0.16 | 0.0041461 | 70.09 | 253.07 | 275.12
0.17 | 0.00429 | 71.69 | 266.6 | 290.94
0.18 | 0.0044207 | 73.09 | 279.94 | 306.42
0.19 | 0.0045848 | 74.45 | 293.41 | 322.28
0.2 | 0.0047376 | 75.74 | 306.05 | 337.78
0.21 | 0.004896 | 76.78 | 318.28 | 352.34
0.22 | 0.0050549 | 78.08 | 330.46 | 367.04
0.23 | 0.0052067 | 79.32 | 342.15 | 381.88
0.24 | 0.0053843 | 80.57 | 353.08 | 395.77
0.25 | 0.0055508 | 81.86 | 364.06 | 409.82
0.26 | 0.005692 | 83.21 | 374.6 | 423.45
0.27 | 0.005887 | 84.7 | 384.49 | 436.85
0.28 | 0.00607 | 86.07 | 394.14 | 449.69
0.29 | 0.006265 | 87.49 | 403.51 | 462.42
0.3 | 0.006459 | 88.69 | 412.42 | 475.04
0.31 | 0.006679 | 90.01 | 420.88 | 487.13
0.32 | 0.006899 | 91.24 | 429 | 498.68
0.33 | 0.007079 | 92.44 | 437.06 | 510.26
0.34 | 0.007335 | 93.62 | 444.51 | 521.72
0.35 | 0.007556 | 94.61 | 451.49 | 532.4
0.36 | 0.007819 | 95.91 | 458.34 | 542.84
0.37 | 0.008007 | 97.13 | 464.99 | 552.93
0.38 | 0.008278 | 98.15 | 471.15 | 562.93
0.39 | 0.008538 | 99.4 | 476.88 | 572.3
0.4 | 0.008821 | 100.36 | 482.55 | 581.6
0.41 | 0.009109 | 101.54 | 488.04 | 590.2
0.42 | 0.009416 | 102.62 | 493.13 | 598.8
0.43 | 0.009713 | 103.7 | 498 | 607.1
0.44 | 0.009988 | 104.79 | 502.67 | 614.9
0.45 | 0.010363 | 105.89 | 507.24 | 622
0.46 | 0.01071 | 107.05 | 511.6 | 629.4
0.47 | 0.011096 | 108.17 | 515.7 | 636.1
0.48 | 0.011466 | 109.3 | 519.7 | 642.6
0.49 | 0.011875 | 110.32 | 523.67 | 649.1
0.5 | 0.012331 | 111.56 | 527.43 | 655
0.51 | 0.012745 | 112.72 | 531.06 | 661
0.52 | 0.013227 | 113.8 | 534.62 | 666.1
0.53 | 0.013775 | 115.13 | 538 | 671
0.54 | 0.014248 | 116.09 | 541.45 | 676.3
0.55 | 0.014778 | 117.39 | 544.59 | 680.8
0.56 | 0.015327 | 118.55 | 547.73 | 685.2
0.57 | 0.015946 | 119.73 | 550.78 | 689.4
0.58 | 0.016526 | 120.98 | 553.69 | 693.2
0.59 | 0.01717 | 122.22 | 556.61 | 696.5
0.6 | 0.017835 | 123.39 | 559.36 | 700
0.61 | 0.018497 | 124.72 | 561.99 | 703.2
0.62 | 0.019149 | 126.01 | 564.7 | 706
0.63 | 0.019914 | 127.13 | 567.09 | 709
0.64 | 0.020708 | 128.48 | 569.55 | 711.4
0.65 | 0.021412 | 129.7 | 571.5 | 713.7
0.66 | 0.022164 | 131.06 | 573.9 | 715.8
0.67 | 0.022945 | 132.4 | 576 | 717.6
0.68 | 0.023813 | 133.52 | 578.2 | 719.6
0.69 | 0.024615 | 134.82 | 580.2 | 721.3
0.7 | 0.025478 | 136.11 | 582.1 | 722.6
0.71 | 0.026292 | 137.43 | 583.8 | 724
0.72 | 0.02725 | 138.79 | 586 | 725.3
0.73 | 0.028115 | 139.99 | 587.6 | 726
0.74 | 0.029025 | 141.33 | 589.2 | 727.4
0.75 | 0.030101 | 142.64 | 590.8 | 728.1
0.76 | 0.031094 | 143.88 | 592.4 | 729.1
0.77 | 0.032076 | 145.14 | 593.8 | 729.9
0.78 | 0.033047 | 146.53 | 595.2 | 730.7
0.79 | 0.034076 | 147.93 | 596.5 | 731.5
0.8 | 0.035108 | 149.13 | 598 | 731.9
0.81 | 0.036309 | 150.58 | 599.2 | 732.5
0.82 | 0.037486 | 151.68 | 600.4 | 733.1
0.83 | 0.038803 | 153.26 | 601.8 | 733.5
0.84 | 0.039666 | 154.6 | 602.8 | 733.9
0.85 | 0.04088 | 156.01 | 603.9 | 734.5
0.86 | 0.042183 | 157.47 | 605.3 | 734.9
0.87 | 0.04369 | 158.71 | 606.3 | 735.1
0.88 | 0.044753 | 160.12 | 607.4 | 735.4
0.89 | 0.046029 | 161.65 | 608.6 | 735.8
0.9 | 0.047559 | 163.01 | 609.7 | 736.1
0.91 | 0.048734 | 164.45 | 610.6 | 736.3
0.92 | 0.050101 | 165.82 | 611.8 | 736.7
0.93 | 0.051439 | 167.31 | 612.6 | 737
0.94 | 0.052972 | 168.78 | 613.8 | 737.1
0.95 | 0.054261 | 170.27 | 614.7 | 737.5
0.96 | 0.055883 | 171.6 | 615.9 | 737.7
0.97 | 0.05706 | 173.08 | 616.6 | 738.1
0.98 | 0.05916 | 174.55 | 617.5 | 737.9
0.99 | 0.0606 | 175.95 | 618.6 | 738.3
1 | 0.06198 | 177.47 | 619.8 | 738.6