## I-V Characteristic (mA-mm)
VDS (V) | VGS = -0.300 V | VGS = 0.100 V | VGS = 0.500 V | VGS = 0.900 V
0 | 6.326e-05 | -0.4235 | -0.8307 | -5.284
0.01 | 0.0008263 | 7.776 | 16.24 | 13.017
0.02 | 0.0013834 | 15.412 | 33.244 | 31.381
0.03 | 0.0018029 | 22.53 | 50.272 | 49.961
0.04 | 0.0021322 | 29.056 | 66.95 | 67.78
0.05 | 0.0023884 | 34.899 | 83.58 | 86.24
0.06 | 0.0025937 | 40.261 | 99.8 | 104.03
0.07 | 0.0027752 | 45.098 | 116.53 | 121.78
0.08 | 0.0029296 | 49.27 | 132.45 | 139.56
0.09 | 0.0030594 | 53.062 | 148.04 | 157.27
0.1 | 0.0032009 | 56.492 | 164.11 | 174.56
0.11 | 0.003327 | 59.21 | 179.8 | 191.78
0.12 | 0.0034567 | 61.95 | 194.64 | 209.14
0.13 | 0.0035804 | 64.27 | 209.69 | 225.83
0.14 | 0.0036965 | 66.29 | 224.45 | 242.03
0.15 | 0.0038206 | 68.18 | 239.1 | 259.06
0.16 | 0.0039395 | 69.77 | 252.72 | 275.23
0.17 | 0.0040806 | 71.33 | 266.66 | 290.88
0.18 | 0.0042073 | 72.76 | 280.22 | 306.66
0.19 | 0.0043452 | 74.05 | 293.23 | 322.64
0.2 | 0.0044984 | 75.32 | 305.93 | 337.69
0.21 | 0.0046467 | 76.32 | 318.48 | 352.55
0.22 | 0.0048001 | 77.56 | 330.41 | 367.51
0.23 | 0.0049479 | 78.76 | 341.85 | 382.14
0.24 | 0.0050978 | 79.93 | 353.28 | 396.17
0.25 | 0.0052559 | 81.23 | 364.16 | 409.98
0.26 | 0.0054087 | 82.56 | 374.3 | 423.9
0.27 | 0.0055944 | 84.01 | 384.41 | 437.16
0.28 | 0.00565 | 85.33 | 394.15 | 449.92
0.29 | 0.005864 | 86.61 | 403.4 | 463.2
0.3 | 0.00604 | 87.9 | 412.11 | 475.39
0.31 | 0.006246 | 89.25 | 420.9 | 487.39
0.32 | 0.006445 | 90.34 | 428.99 | 499.2
0.33 | 0.00666 | 91.52 | 436.64 | 510.98
0.34 | 0.006863 | 92.79 | 444.1 | 522.17
0.35 | 0.007098 | 93.72 | 451.32 | 532.69
0.36 | 0.007314 | 94.92 | 458.2 | 543.3
0.37 | 0.007576 | 96.03 | 464.61 | 553.69
0.38 | 0.007805 | 97.11 | 470.72 | 563.63
0.39 | 0.008066 | 98.27 | 476.56 | 572.6
0.4 | 0.008338 | 99.23 | 482.37 | 581.8
0.41 | 0.008573 | 100.34 | 487.68 | 591
0.42 | 0.008863 | 101.52 | 492.71 | 599.4
0.43 | 0.009141 | 102.52 | 497.6 | 607.4
0.44 | 0.009472 | 103.47 | 502.5 | 615.4
0.45 | 0.009773 | 104.65 | 506.98 | 623.1
0.46 | 0.010088 | 105.77 | 511.23 | 630.1
0.47 | 0.010461 | 106.85 | 515.39 | 636.6
0.48 | 0.01083 | 107.99 | 519.56 | 643
0.49 | 0.011231 | 108.9 | 523.45 | 649.4
0.5 | 0.011601 | 110.14 | 527.14 | 655.7
0.51 | 0.012033 | 111.3 | 530.84 | 661.4
0.52 | 0.012451 | 112.34 | 534.46 | 666.4
0.53 | 0.01294 | 113.68 | 537.92 | 671.6
0.54 | 0.013414 | 114.66 | 541.2 | 676.8
0.55 | 0.013921 | 115.89 | 544.43 | 681.4
0.56 | 0.014398 | 117.05 | 547.7 | 685.6
0.57 | 0.015002 | 118.23 | 550.66 | 689.8
0.58 | 0.015592 | 119.38 | 553.55 | 693.6
0.59 | 0.016072 | 120.68 | 556.43 | 697.2
0.6 | 0.016741 | 121.88 | 559.26 | 700.5
0.61 | 0.017342 | 123.11 | 562 | 703.6
0.62 | 0.017986 | 124.35 | 564.44 | 706.6
0.63 | 0.01864 | 125.44 | 566.97 | 709.4
0.64 | 0.0193 | 126.79 | 569.38 | 712.1
0.65 | 0.02004 | 128.01 | 571.6 | 714.1
0.66 | 0.020743 | 129.3 | 573.9 | 716
0.67 | 0.021448 | 130.66 | 575.8 | 718.1
0.68 | 0.022167 | 131.79 | 578 | 719.7
0.69 | 0.023015 | 133.05 | 580 | 721.7
0.7 | 0.023728 | 134.35 | 581.8 | 722.8
0.71 | 0.024567 | 135.58 | 583.7 | 724
0.72 | 0.025435 | 136.87 | 585.4 | 725.3
0.73 | 0.026321 | 138.09 | 587.2 | 726.5
0.74 | 0.027056 | 139.4 | 588.7 | 727.7
0.75 | 0.027989 | 140.68 | 590.4 | 728.3
0.76 | 0.028957 | 141.96 | 592 | 729.2
0.77 | 0.029903 | 143.14 | 593.4 | 729.9
0.78 | 0.030895 | 144.55 | 594.7 | 730.7
0.79 | 0.031868 | 145.89 | 596.2 | 731.3
0.8 | 0.032828 | 147.21 | 597.4 | 731.9
0.81 | 0.033744 | 148.62 | 598.8 | 732.5
0.82 | 0.034856 | 149.74 | 600.3 | 732.9
0.83 | 0.035922 | 151.16 | 601.1 | 733.3
0.84 | 0.037068 | 152.58 | 602.6 | 734.1
0.85 | 0.038045 | 153.89 | 603.8 | 734.5
0.86 | 0.039371 | 155.32 | 604.6 | 734.7
0.87 | 0.04046 | 156.58 | 605.8 | 735.1
0.88 | 0.04156 | 158.07 | 607 | 735.2
0.89 | 0.042723 | 159.43 | 608 | 735.7
0.9 | 0.043955 | 160.88 | 609 | 735.9
0.91 | 0.045189 | 162.18 | 610.3 | 736.3
0.92 | 0.046328 | 163.67 | 611 | 736.5
0.93 | 0.04775 | 165.06 | 612.2 | 736.7
0.94 | 0.049077 | 166.48 | 613.1 | 737.3
0.95 | 0.050486 | 167.93 | 614.1 | 737.3
0.96 | 0.051726 | 169.24 | 615.3 | 737.7
0.97 | 0.053037 | 170.78 | 616.2 | 737.9
0.98 | 0.054462 | 172.28 | 617.2 | 737.9
0.99 | 0.055657 | 173.65 | 618.2 | 738.1
1 | 0.05722 | 175.2 | 619.2 | 738.3