## I-V Characteristic (mA-mm)
VDS (V) | VGS = -0.300 V | VGS = 0.100 V | VGS = 0.500 V | VGS = 0.900 V
0 | 6.547e-05 | -0.39255 | -0.6941 | -5.3
0.01 | 0.000819 | 7.856 | 16.295 | 13.093
0.02 | 0.0013714 | 15.456 | 33.178 | 31.418
0.03 | 0.0017875 | 22.47 | 50.108 | 49.677
0.04 | 0.0021081 | 29.025 | 66.94 | 68.04
0.05 | 0.0023656 | 34.982 | 83.58 | 85.85
0.06 | 0.0025704 | 40.257 | 100.03 | 104.06
0.07 | 0.0027492 | 45.045 | 116.28 | 122.18
0.08 | 0.0029101 | 49.325 | 132.6 | 139.74
0.09 | 0.0030402 | 53.126 | 148.39 | 157.14
0.1 | 0.0031854 | 56.425 | 163.89 | 174.63
0.11 | 0.0033067 | 59.26 | 179.95 | 192.37
0.12 | 0.0034365 | 61.84 | 194.99 | 209.05
0.13 | 0.0035581 | 64.28 | 209.74 | 225.82
0.14 | 0.0036782 | 66.31 | 224.48 | 242.69
0.15 | 0.0038045 | 68.18 | 239.03 | 258.99
0.16 | 0.0039305 | 69.93 | 253.09 | 275.36
0.17 | 0.0040682 | 71.38 | 266.68 | 291.39
0.18 | 0.0041907 | 72.81 | 280.22 | 307.1
0.19 | 0.0043244 | 74.09 | 293.39 | 322.55
0.2 | 0.0044688 | 75.36 | 306.08 | 337.89
0.21 | 0.0046168 | 76.44 | 318.34 | 353.08
0.22 | 0.0047746 | 77.55 | 330.56 | 367.69
0.23 | 0.0049196 | 78.77 | 342.1 | 382.16
0.24 | 0.0050752 | 79.99 | 353.19 | 396.57
0.25 | 0.00523 | 81.25 | 364.19 | 410.57
0.26 | 0.0053772 | 82.44 | 374.52 | 423.95
0.27 | 0.0055631 | 83.94 | 384.5 | 437.46
0.28 | 0.005694 | 85.29 | 394.07 | 450.62
0.29 | 0.005893 | 86.56 | 403.43 | 463.1
0.3 | 0.006084 | 87.91 | 412.24 | 475.74
0.31 | 0.006275 | 89.06 | 420.75 | 488.02
0.32 | 0.006469 | 90.32 | 428.9 | 499.65
0.33 | 0.006695 | 91.5 | 436.8 | 511.24
0.34 | 0.006887 | 92.62 | 444.15 | 522.31
0.35 | 0.00713 | 93.8 | 451.24 | 533.41
0.36 | 0.007356 | 94.84 | 458.04 | 543.93
0.37 | 0.007596 | 95.99 | 464.6 | 553.98
0.38 | 0.0078 | 97.13 | 470.77 | 563.82
0.39 | 0.00806 | 98.16 | 476.56 | 573.4
0.4 | 0.008314 | 99.16 | 482.18 | 582.3
0.41 | 0.008587 | 100.28 | 487.67 | 591.4
0.42 | 0.008877 | 101.3 | 492.76 | 599.6
0.43 | 0.009151 | 102.48 | 497.6 | 607.9
0.44 | 0.009456 | 103.59 | 502.34 | 616.1
0.45 | 0.009729 | 104.46 | 506.9 | 623.4
0.46 | 0.010062 | 105.65 | 511.22 | 630.5
0.47 | 0.010404 | 106.73 | 515.39 | 637.5
0.48 | 0.010773 | 107.81 | 519.48 | 644.1
0.49 | 0.011129 | 109.01 | 523.43 | 650.3
0.5 | 0.011531 | 109.97 | 527.18 | 656.1
0.51 | 0.011962 | 111.26 | 530.81 | 662
0.52 | 0.012396 | 112.3 | 534.47 | 667.3
0.53 | 0.012867 | 113.48 | 537.86 | 672.5
0.54 | 0.01337 | 114.58 | 541.27 | 677.4
0.55 | 0.013832 | 115.81 | 544.47 | 682
0.56 | 0.014335 | 117 | 547.63 | 686.6
0.57 | 0.014885 | 118.16 | 550.72 | 690.7
0.58 | 0.015463 | 119.31 | 553.65 | 694.6
0.59 | 0.016073 | 120.5 | 556.45 | 698
0.6 | 0.016654 | 121.75 | 559.31 | 701.4
0.61 | 0.017256 | 122.98 | 561.95 | 704.4
0.62 | 0.017914 | 124.26 | 564.64 | 707.6
0.63 | 0.018478 | 125.69 | 567.06 | 710
0.64 | 0.019302 | 126.67 | 569.48 | 712.4
0.65 | 0.019928 | 128.03 | 571.6 | 714.9
0.66 | 0.02064 | 129.25 | 573.9 | 717.1
0.67 | 0.021338 | 130.53 | 575.8 | 718.8
0.68 | 0.02216 | 131.8 | 578.1 | 720.5
0.69 | 0.02288 | 133.06 | 580 | 722.2
0.7 | 0.023738 | 134.32 | 581.8 | 723.4
0.71 | 0.024493 | 135.62 | 583.7 | 724.9
0.72 | 0.025269 | 136.81 | 585.4 | 726
0.73 | 0.026187 | 138.01 | 587.4 | 727.1
0.74 | 0.026987 | 139.43 | 588.7 | 728.3
0.75 | 0.027937 | 140.71 | 590.8 | 729.1
0.76 | 0.028881 | 142.02 | 592.2 | 729.9
0.77 | 0.029743 | 143.42 | 593.6 | 730.7
0.78 | 0.030708 | 144.39 | 595 | 731.5
0.79 | 0.031622 | 145.79 | 596.4 | 732.2
0.8 | 0.032659 | 147.21 | 597.6 | 732.9
0.81 | 0.033662 | 148.57 | 598.8 | 733.3
0.82 | 0.034681 | 149.86 | 600.3 | 733.5
0.83 | 0.035888 | 151.17 | 601.7 | 734.1
0.84 | 0.036936 | 152.54 | 602.6 | 734.9
0.85 | 0.037946 | 153.92 | 603.8 | 735.1
0.86 | 0.039132 | 155.35 | 604.7 | 735.5
0.87 | 0.040206 | 156.53 | 606.3 | 735.5
0.88 | 0.04147 | 157.99 | 607.1 | 736.3
0.89 | 0.042516 | 159.32 | 608.3 | 736.3
0.9 | 0.043856 | 160.83 | 609.2 | 736.7
0.91 | 0.044983 | 162.24 | 610.3 | 736.7
0.92 | 0.046141 | 163.57 | 611.1 | 737.1
0.93 | 0.047534 | 165.01 | 612.2 | 737.7
0.94 | 0.04873 | 166.46 | 613.5 | 737.5
0.95 | 0.050101 | 167.89 | 614.4 | 738.1
0.96 | 0.051401 | 169.38 | 615.4 | 738.1
0.97 | 0.052879 | 170.6 | 616.4 | 738.3
0.98 | 0.054181 | 172.22 | 617.2 | 738.6
0.99 | 0.055863 | 173.49 | 618.4 | 738.6
1 | 0.05717 | 174.95 | 619.5 | 738.8