## I-V Characteristic (mA-mm)
VDS (V) | VGS = -0.300 V | VGS = 0.100 V | VGS = 0.500 V | VGS = 0.900 V
0 | 1.1408e-05 | -0.5366 | -0.8647 | -5.355
0.01 | 0.0014614 | 8.662 | 16.275 | 13.059
0.02 | 0.0024986 | 17.148 | 33.312 | 31.484
0.03 | 0.0032721 | 25.141 | 50.571 | 49.808
0.04 | 0.0038743 | 32.524 | 67.24 | 68.07
0.05 | 0.004316 | 39.299 | 84.3 | 86.32
0.06 | 0.0047105 | 45.386 | 100.7 | 103.97
0.07 | 0.0050113 | 51.03 | 117.21 | 122
0.08 | 0.0052806 | 55.815 | 133.64 | 139.84
0.09 | 0.0055431 | 60.31 | 149.73 | 157.33
0.1 | 0.005762 | 64.12 | 165.56 | 174.63
0.11 | 0.005999 | 67.47 | 181.18 | 192.27
0.12 | 0.006175 | 70.51 | 196.75 | 209.26
0.13 | 0.006425 | 73.02 | 211.76 | 225.95
0.14 | 0.006572 | 75.42 | 226.2 | 242.85
0.15 | 0.006814 | 77.24 | 241.16 | 259.47
0.16 | 0.006994 | 79.29 | 255.31 | 275.35
0.17 | 0.00724 | 80.73 | 268.91 | 291.36
0.18 | 0.007433 | 82.18 | 282.35 | 307.13
0.19 | 0.007649 | 83.58 | 295.84 | 323.08
0.2 | 0.007888 | 84.67 | 308.52 | 337.93
0.21 | 0.008078 | 85.93 | 320.78 | 353
0.22 | 0.008372 | 86.73 | 332.9 | 367.97
0.23 | 0.008534 | 87.82 | 344.59 | 382.35
0.24 | 0.008839 | 88.63 | 355.73 | 396.49
0.25 | 0.009042 | 89.46 | 366.35 | 410.67
0.26 | 0.009325 | 90.3 | 377.05 | 424.1
0.27 | 0.009583 | 90.96 | 386.89 | 437.43
0.28 | 0.009818 | 91.92 | 396.38 | 450.88
0.29 | 0.01011 | 92.52 | 405.8 | 463.46
0.3 | 0.010327 | 93.36 | 414.49 | 475.69
0.31 | 0.010616 | 94.04 | 422.83 | 487.9
0.32 | 0.010842 | 94.8 | 430.81 | 499.65
0.33 | 0.011222 | 95.76 | 438.8 | 511.44
0.34 | 0.011392 | 96.47 | 446.13 | 522.37
0.35 | 0.011771 | 97.41 | 453.07 | 533.07
0.36 | 0.012016 | 98.08 | 459.9 | 543.88
0.37 | 0.012275 | 99.04 | 466.41 | 554.04
0.38 | 0.012615 | 99.99 | 472.66 | 563.74
0.39 | 0.012879 | 100.86 | 478.35 | 573.2
0.4 | 0.01327 | 101.84 | 484.03 | 582.3
0.41 | 0.013508 | 102.74 | 489.46 | 591
0.42 | 0.013868 | 103.85 | 494.57 | 599.4
0.43 | 0.01418 | 104.83 | 499.37 | 607.4
0.44 | 0.014531 | 105.78 | 504.07 | 615.4
0.45 | 0.014781 | 106.81 | 508.61 | 623.1
0.46 | 0.015222 | 107.94 | 512.89 | 630.1
0.47 | 0.015529 | 109.01 | 517.05 | 637.1
0.48 | 0.01592 | 110.09 | 520.99 | 643.6
0.49 | 0.016324 | 111.22 | 524.87 | 649.7
0.5 | 0.016681 | 112.28 | 528.7 | 655.9
0.51 | 0.017175 | 113.45 | 532.18 | 661.4
0.52 | 0.017458 | 114.57 | 535.72 | 667
0.53 | 0.017891 | 115.7 | 539.14 | 672.2
0.54 | 0.018294 | 116.95 | 542.48 | 677
0.55 | 0.018808 | 118.06 | 545.6 | 681.4
0.56 | 0.019247 | 119.27 | 548.73 | 685.8
0.57 | 0.019757 | 120.46 | 551.68 | 690.2
0.58 | 0.020271 | 121.7 | 554.66 | 693.6
0.59 | 0.02071 | 122.82 | 557.49 | 697.2
0.6 | 0.021388 | 124.1 | 560.21 | 700.5
0.61 | 0.021798 | 125.38 | 562.91 | 703.9
0.62 | 0.022501 | 126.63 | 565.42 | 706.7
0.63 | 0.022892 | 127.93 | 567.92 | 709.3
0.64 | 0.023609 | 129.03 | 570 | 712.1
0.65 | 0.024163 | 130.34 | 572.3 | 714
0.66 | 0.024846 | 131.68 | 574.6 | 716.2
0.67 | 0.025521 | 132.9 | 576.6 | 718.1
0.68 | 0.02626 | 134.24 | 578.6 | 720
0.69 | 0.026976 | 135.44 | 580.8 | 721.5
0.7 | 0.027536 | 136.71 | 582.8 | 723
0.71 | 0.028396 | 137.95 | 584.4 | 724.2
0.72 | 0.029103 | 139.28 | 586.2 | 725.5
0.73 | 0.030024 | 140.56 | 588 | 726.7
0.74 | 0.030706 | 141.82 | 589.4 | 727.4
0.75 | 0.031603 | 143.1 | 591 | 728.3
0.76 | 0.032402 | 144.38 | 592.8 | 729.3
0.77 | 0.033259 | 145.68 | 594.1 | 729.9
0.78 | 0.034222 | 146.85 | 595.6 | 730.7
0.79 | 0.035208 | 148.34 | 597.2 | 731.5
0.8 | 0.036114 | 149.57 | 598.2 | 731.9
0.81 | 0.036977 | 150.92 | 599.4 | 732.4
0.82 | 0.038103 | 152.24 | 601 | 733.1
0.83 | 0.038986 | 153.48 | 601.8 | 733.5
0.84 | 0.04011 | 154.9 | 603.5 | 733.9
0.85 | 0.041121 | 156.29 | 604.2 | 734.5
0.86 | 0.042235 | 157.61 | 605.5 | 734.9
0.87 | 0.043456 | 158.95 | 606.6 | 735.1
0.88 | 0.044427 | 160.33 | 607.6 | 735.5
0.89 | 0.045786 | 161.75 | 608.6 | 735.6
0.9 | 0.046845 | 163.15 | 609.8 | 736.3
0.91 | 0.048127 | 164.56 | 610.9 | 736.3
0.92 | 0.049244 | 165.8 | 611.8 | 736.5
0.93 | 0.050626 | 167.27 | 613 | 736.9
0.94 | 0.051911 | 168.74 | 613.9 | 737.3
0.95 | 0.053128 | 170.08 | 615 | 737.5
0.96 | 0.054658 | 171.71 | 616.2 | 737.7
0.97 | 0.056216 | 172.8 | 617 | 737.9
0.98 | 0.05758 | 174.37 | 618 | 738.1
0.99 | 0.05888 | 175.79 | 619.1 | 738.3
1 | 0.06016 | 177.17 | 619.9 | 738.6