## I-V Characteristic (mA-mm)
VDS (V) | VGS = -0.300 V | VGS = 0.100 V | VGS = 0.500 V | VGS = 0.900 V
0 | 1.7933e-05 | -0.49057 | -0.8985 | -5.254
0.01 | 0.0014712 | 8.724 | 16.198 | 12.894
0.02 | 0.0025277 | 17.178 | 33.489 | 31.64
0.03 | 0.003332 | 25.131 | 50.291 | 49.689
0.04 | 0.0039277 | 32.587 | 67.46 | 68.39
0.05 | 0.0044216 | 39.379 | 84.15 | 86.09
0.06 | 0.0047746 | 45.416 | 100.46 | 103.75
0.07 | 0.0051066 | 51.03 | 117.23 | 121.94
0.08 | 0.0053927 | 55.987 | 133.46 | 139.57
0.09 | 0.0056105 | 60.43 | 149.46 | 157.09
0.1 | 0.005856 | 64.2 | 165.18 | 174.27
0.11 | 0.006077 | 67.7 | 181.2 | 191.99
0.12 | 0.006312 | 70.58 | 196.35 | 208.94
0.13 | 0.006516 | 73.39 | 211.17 | 225.54
0.14 | 0.006743 | 75.6 | 226.55 | 242.34
0.15 | 0.00692 | 77.64 | 240.87 | 259.15
0.16 | 0.007164 | 79.54 | 254.76 | 274.95
0.17 | 0.007325 | 81.11 | 268.72 | 290.94
0.18 | 0.007606 | 82.52 | 282.27 | 307.2
0.19 | 0.007817 | 83.78 | 295.41 | 322.58
0.2 | 0.008093 | 85.13 | 308.08 | 337.6
0.21 | 0.008297 | 86.01 | 320.78 | 352.79
0.22 | 0.008521 | 87.13 | 332.64 | 367.53
0.23 | 0.008815 | 88.15 | 344.27 | 382.15
0.24 | 0.009011 | 88.94 | 355.45 | 396.21
0.25 | 0.009287 | 89.95 | 366.5 | 410.4
0.26 | 0.009494 | 90.58 | 376.58 | 423.85
0.27 | 0.009813 | 91.54 | 386.68 | 437.12
0.28 | 0.009996 | 92.26 | 396.51 | 450.52
0.29 | 0.010292 | 92.96 | 405.62 | 463.22
0.3 | 0.010564 | 93.8 | 414.25 | 475.37
0.31 | 0.010858 | 94.4 | 422.81 | 487.68
0.32 | 0.011139 | 95.35 | 430.98 | 499.83
0.33 | 0.011362 | 96.03 | 438.82 | 511.29
0.34 | 0.011741 | 96.95 | 446.05 | 522.24
0.35 | 0.011947 | 97.63 | 453.13 | 533.05
0.36 | 0.012327 | 98.56 | 460.1 | 543.88
0.37 | 0.01253 | 99.51 | 466.59 | 554.19
0.38 | 0.012931 | 100.38 | 472.59 | 563.76
0.39 | 0.013178 | 101.46 | 478.47 | 573.1
0.4 | 0.013501 | 102.18 | 484.28 | 582.4
0.41 | 0.01381 | 103.27 | 489.65 | 591.4
0.42 | 0.014172 | 104.3 | 494.66 | 599.8
0.43 | 0.014528 | 105.41 | 499.51 | 607.8
0.44 | 0.014785 | 106.39 | 504.41 | 615.8
0.45 | 0.015209 | 107.33 | 508.82 | 623.4
0.46 | 0.015513 | 108.49 | 513.13 | 630.5
0.47 | 0.015989 | 109.62 | 517.2 | 637.3
0.48 | 0.01625 | 110.72 | 521.36 | 643.9
0.49 | 0.016764 | 111.72 | 525.25 | 650.3
0.5 | 0.017096 | 112.91 | 528.86 | 656.5
0.51 | 0.017464 | 114.02 | 532.51 | 661.9
0.52 | 0.017949 | 115.22 | 536.11 | 667.4
0.53 | 0.018327 | 116.43 | 539.55 | 672.7
0.54 | 0.018908 | 117.41 | 542.79 | 677.6
0.55 | 0.019229 | 118.71 | 545.93 | 682
0.56 | 0.019776 | 119.97 | 549.06 | 686.6
0.57 | 0.020186 | 121.14 | 552.14 | 690.4
0.58 | 0.020761 | 122.46 | 555.1 | 694.6
0.59 | 0.02121 | 123.54 | 557.85 | 698
0.6 | 0.021866 | 124.94 | 560.64 | 701.6
0.61 | 0.022382 | 126.06 | 563.24 | 704.6
0.62 | 0.022895 | 127.41 | 565.85 | 707.4
0.63 | 0.023716 | 128.57 | 568.31 | 710.3
0.64 | 0.02421 | 129.9 | 570.4 | 712.8
0.65 | 0.025005 | 131.16 | 572.8 | 715.2
0.66 | 0.025472 | 132.44 | 575 | 717.2
0.67 | 0.026269 | 133.72 | 577.6 | 719.2
0.68 | 0.026883 | 134.82 | 579.2 | 720.8
0.69 | 0.027593 | 136.23 | 581.2 | 722.1
0.7 | 0.028352 | 137.55 | 583 | 723.8
0.71 | 0.029223 | 138.92 | 585 | 725.1
0.72 | 0.030065 | 140.23 | 586.9 | 726.3
0.73 | 0.030749 | 141.34 | 588.6 | 727.7
0.74 | 0.031709 | 142.76 | 590 | 728.7
0.75 | 0.032455 | 144.1 | 591.8 | 729.7
0.76 | 0.033488 | 145.3 | 593.6 | 730.3
0.77 | 0.034289 | 146.67 | 594.6 | 731.3
0.78 | 0.03532 | 147.89 | 596.2 | 731.9
0.79 | 0.036045 | 149.26 | 597.6 | 732.3
0.8 | 0.037106 | 150.58 | 599 | 733.1
0.81 | 0.038154 | 151.95 | 600.3 | 733.8
0.82 | 0.039222 | 153.18 | 601.4 | 734.5
0.83 | 0.040248 | 154.53 | 602.6 | 734.9
0.84 | 0.041122 | 155.92 | 603.8 | 735.1
0.85 | 0.042343 | 157.29 | 605 | 735.4
0.86 | 0.043449 | 158.76 | 606.2 | 736.1
0.87 | 0.044685 | 159.91 | 607.4 | 736.1
0.88 | 0.04582 | 161.38 | 608.3 | 736.5
0.89 | 0.047226 | 162.79 | 609.9 | 736.7
0.9 | 0.048432 | 164.14 | 610.6 | 737.1
0.91 | 0.049468 | 165.61 | 611.6 | 737.5
0.92 | 0.05088 | 167.01 | 612.6 | 737.5
0.93 | 0.052094 | 168.36 | 613.8 | 738.1
0.94 | 0.053664 | 169.86 | 614.7 | 737.9
0.95 | 0.054697 | 171.33 | 616 | 738.3
0.96 | 0.056255 | 172.66 | 616.6 | 738.7
0.97 | 0.05766 | 174.15 | 617.9 | 738.7
0.98 | 0.05902 | 175.51 | 618.7 | 739.1
0.99 | 0.06052 | 176.96 | 619.6 | 739.5
1 | 0.06222 | 178.48 | 620.8 | 739.7