## I-V Characteristic (mA-mm)
VDS (V) | VGS = -0.300 V | VGS = 0.100 V | VGS = 0.500 V | VGS = 0.900 V
0 | 1.763e-07 | -0.5056 | -0.8718 | -5.218
0.01 | 0.0015844 | 8.767 | 16.377 | 13.078
0.02 | 0.0027539 | 17.361 | 33.318 | 31.836
0.03 | 0.0036006 | 25.459 | 50.683 | 49.901
0.04 | 0.0042794 | 32.999 | 67.38 | 68.58
0.05 | 0.004784 | 39.861 | 84.42 | 86.41
0.06 | 0.0051964 | 46.081 | 101.02 | 104.19
0.07 | 0.0055647 | 51.776 | 117.57 | 122.32
0.08 | 0.005848 | 56.717 | 133.72 | 139.88
0.09 | 0.00616 | 61.27 | 149.69 | 157.63
0.1 | 0.006375 | 65.14 | 166.02 | 174.87
0.11 | 0.006638 | 68.71 | 181.45 | 192.42
0.12 | 0.006849 | 71.81 | 196.76 | 209.53
0.13 | 0.00712 | 74.49 | 212.18 | 226.18
0.14 | 0.007303 | 76.8 | 226.89 | 242.95
0.15 | 0.007574 | 78.85 | 241.41 | 259.65
0.16 | 0.007797 | 80.75 | 255.64 | 275.64
0.17 | 0.008033 | 82.4 | 269.6 | 291.61
0.18 | 0.008329 | 83.9 | 282.93 | 307.75
0.19 | 0.008531 | 85.15 | 296.35 | 323.2
0.2 | 0.008841 | 86.55 | 309.16 | 338.34
0.21 | 0.00902 | 87.45 | 321.58 | 353.52
0.22 | 0.009362 | 88.59 | 333.46 | 368.22
0.23 | 0.009542 | 89.63 | 345.35 | 382.96
0.24 | 0.009862 | 90.41 | 356.73 | 396.92
0.25 | 0.0101 | 91.45 | 367.23 | 411
0.26 | 0.010418 | 92.18 | 377.68 | 424.55
0.27 | 0.010725 | 93.12 | 387.84 | 437.79
0.28 | 0.010954 | 93.89 | 397.41 | 451.14
0.29 | 0.011286 | 94.63 | 406.54 | 463.75
0.3 | 0.011552 | 95.43 | 415.44 | 476.05
0.31 | 0.011925 | 96.19 | 423.97 | 488.32
0.32 | 0.012129 | 96.99 | 431.93 | 500.27
0.33 | 0.012553 | 97.87 | 439.8 | 511.74
0.34 | 0.012843 | 98.73 | 447.27 | 522.78
0.35 | 0.013103 | 99.49 | 454.41 | 533.6
0.36 | 0.01352 | 100.34 | 461.09 | 544.37
0.37 | 0.013791 | 101.42 | 467.58 | 554.53
0.38 | 0.01417 | 102.38 | 473.83 | 564.19
0.39 | 0.014461 | 103.38 | 479.72 | 573.5
0.4 | 0.01484 | 104.21 | 485.36 | 582.8
0.41 | 0.01515 | 105.27 | 490.66 | 591.6
0.42 | 0.015612 | 106.35 | 495.88 | 599.9
0.43 | 0.015834 | 107.33 | 500.82 | 607.9
0.44 | 0.016291 | 108.41 | 505.51 | 616.3
0.45 | 0.01666 | 109.41 | 509.94 | 623.6
0.46 | 0.016976 | 110.6 | 514.29 | 630.9
0.47 | 0.017492 | 111.8 | 518.56 | 637.5
0.48 | 0.017843 | 112.92 | 522.52 | 644.1
0.49 | 0.018392 | 113.88 | 526.38 | 650.5
0.5 | 0.018684 | 115.16 | 530.08 | 656.4
0.51 | 0.019213 | 116.28 | 533.81 | 661.8
0.52 | 0.019603 | 117.43 | 537.31 | 667.4
0.53 | 0.020206 | 118.71 | 540.69 | 672.6
0.54 | 0.020568 | 119.76 | 544.03 | 677.3
0.55 | 0.021152 | 121.05 | 547.31 | 681.8
0.56 | 0.021641 | 122.32 | 550.48 | 686.4
0.57 | 0.02216 | 123.46 | 553.33 | 690.4
0.58 | 0.022718 | 124.82 | 556.32 | 694.1
0.59 | 0.023286 | 125.99 | 559.2 | 698
0.6 | 0.024081 | 127.29 | 561.98 | 701.3
0.61 | 0.024517 | 128.53 | 564.63 | 704.4
0.62 | 0.025247 | 129.81 | 567.18 | 707.5
0.63 | 0.025756 | 131.04 | 569.7 | 710
0.64 | 0.026485 | 132.4 | 572 | 712.4
0.65 | 0.027216 | 133.65 | 574.3 | 715
0.66 | 0.027983 | 134.96 | 576.6 | 717.1
0.67 | 0.028756 | 136.31 | 578.6 | 718.9
0.68 | 0.029473 | 137.39 | 580.6 | 720.8
0.69 | 0.03038 | 138.87 | 582.8 | 722.1
0.7 | 0.03109 | 140.07 | 584.8 | 723.7
0.71 | 0.032109 | 141.42 | 586.6 | 725.3
0.72 | 0.032737 | 142.82 | 588.2 | 726.3
0.73 | 0.033905 | 143.95 | 589.8 | 727.7
0.74 | 0.034672 | 145.34 | 591.7 | 728.3
0.75 | 0.035419 | 146.61 | 593.6 | 729.5
0.76 | 0.036468 | 147.97 | 594.3 | 730.3
0.77 | 0.037617 | 149.22 | 596.2 | 731.3
0.78 | 0.03871 | 150.53 | 597.4 | 731.6
0.79 | 0.039483 | 151.88 | 599.2 | 732.6
0.8 | 0.04078 | 153.22 | 600.6 | 733.1
0.81 | 0.041692 | 154.53 | 601.5 | 734.1
0.82 | 0.043 | 155.71 | 603.1 | 734.5
0.83 | 0.044096 | 157.15 | 604.2 | 734.9
0.84 | 0.04531 | 158.56 | 605.4 | 735.1
0.85 | 0.046432 | 159.91 | 606.7 | 735.5
0.86 | 0.047514 | 161.32 | 607.6 | 735.6
0.87 | 0.049062 | 162.59 | 608.8 | 736.3
0.88 | 0.050284 | 164.04 | 610 | 736.7
0.89 | 0.051681 | 165.47 | 611 | 737.3
0.9 | 0.052771 | 166.79 | 612.2 | 737.3
0.91 | 0.054338 | 168.26 | 613.5 | 737.7
0.92 | 0.055503 | 169.54 | 614.2 | 738.1
0.93 | 0.05697 | 171.02 | 615.4 | 738.1
0.94 | 0.05854 | 172.46 | 616.2 | 738.3
0.95 | 0.06 | 173.91 | 617.2 | 738.4
0.96 | 0.06152 | 175.19 | 618.3 | 738.9
0.97 | 0.06285 | 176.71 | 619.5 | 739.3
0.98 | 0.06441 | 178.21 | 620.2 | 739.1
0.99 | 0.06617 | 179.62 | 621.3 | 739.5
1 | 0.0675 | 181.07 | 622.2 | 739.9