## I-V Characteristic (mA-mm)
VDS (V) | VGS = -0.300 V | VGS = 0.100 V | VGS = 0.500 V | VGS = 0.900 V
0 | 5.053e-05 | -0.5005 | -0.8635 | -5.126
0.01 | 0.0009193 | 7.964 | 16.164 | 13.158
0.02 | 0.001562 | 15.65 | 33.072 | 31.703
0.03 | 0.0020473 | 22.882 | 50.202 | 49.713
0.04 | 0.0024218 | 29.58 | 66.72 | 68.3
0.05 | 0.0027203 | 35.609 | 83.4 | 85.97
0.06 | 0.0029584 | 41.062 | 100.24 | 104.19
0.07 | 0.0031575 | 46.061 | 116.47 | 122.19
0.08 | 0.0033414 | 50.392 | 132.32 | 139.52
0.09 | 0.0035053 | 54.241 | 148.5 | 157.27
0.1 | 0.0036557 | 57.61 | 164.49 | 174.91
0.11 | 0.0038084 | 60.73 | 179.8 | 191.85
0.12 | 0.0039466 | 63.49 | 195.05 | 208.82
0.13 | 0.0041004 | 65.88 | 210.33 | 226.31
0.14 | 0.0042366 | 67.95 | 224.55 | 242.51
0.15 | 0.0043738 | 69.91 | 239.24 | 258.91
0.16 | 0.0045312 | 71.63 | 253.54 | 275.39
0.17 | 0.0046696 | 73.11 | 267.21 | 291.28
0.18 | 0.0048292 | 74.59 | 280.45 | 306.99
0.19 | 0.0049838 | 75.94 | 293.63 | 322.52
0.2 | 0.0051547 | 77.09 | 306.75 | 338.04
0.21 | 0.0053295 | 78.26 | 318.87 | 352.88
0.22 | 0.0054998 | 79.54 | 330.78 | 367.35
0.23 | 0.0056727 | 80.75 | 342.76 | 382.4
0.24 | 0.005708 | 81.94 | 354.07 | 396.36
0.25 | 0.005922 | 83.34 | 364.6 | 410.06
0.26 | 0.006135 | 84.63 | 375.05 | 423.75
0.27 | 0.006348 | 85.97 | 385.4 | 437.49
0.28 | 0.006549 | 87.33 | 394.85 | 450.16
0.29 | 0.006753 | 88.72 | 404.16 | 462.85
0.3 | 0.006966 | 89.97 | 413.23 | 475.47
0.31 | 0.007174 | 91.26 | 421.76 | 487.65
0.32 | 0.007404 | 92.52 | 429.75 | 499.38
0.33 | 0.007647 | 93.79 | 437.7 | 510.84
0.34 | 0.007896 | 94.96 | 445.39 | 522.21
0.35 | 0.008112 | 95.88 | 452.43 | 533
0.36 | 0.008392 | 97.21 | 459.2 | 543.33
0.37 | 0.008636 | 98.37 | 465.66 | 553.61
0.38 | 0.00892 | 99.47 | 472.05 | 563.57
0.39 | 0.00919 | 100.66 | 477.95 | 572.8
0.4 | 0.009474 | 101.52 | 483.54 | 582.1
0.41 | 0.009776 | 102.78 | 488.92 | 591
0.42 | 0.010073 | 103.9 | 494.2 | 599.4
0.43 | 0.010402 | 105.01 | 499.1 | 607.7
0.44 | 0.010723 | 106.05 | 503.8 | 615.6
0.45 | 0.011073 | 107.13 | 508.33 | 622.8
0.46 | 0.011388 | 108.26 | 512.69 | 630
0.47 | 0.011817 | 109.41 | 517.01 | 637.1
0.48 | 0.012212 | 110.6 | 520.96 | 643.7
0.49 | 0.01265 | 111.62 | 524.87 | 649.8
0.5 | 0.013112 | 112.92 | 528.7 | 655.7
0.51 | 0.013548 | 114 | 532.45 | 661.7
0.52 | 0.014041 | 115.15 | 535.96 | 667.2
0.53 | 0.014549 | 116.41 | 539.36 | 672.2
0.54 | 0.015146 | 117.42 | 542.76 | 677.2
0.55 | 0.015688 | 118.76 | 546.06 | 681.8
0.56 | 0.016274 | 119.97 | 549.25 | 686.2
0.57 | 0.016877 | 121.18 | 552.17 | 690.2
0.58 | 0.017531 | 122.56 | 555.27 | 694
0.59 | 0.018178 | 123.68 | 558.16 | 697.8
0.6 | 0.018878 | 124.96 | 560.9 | 701.2
0.61 | 0.019534 | 126.15 | 563.65 | 704.4
0.62 | 0.020238 | 127.46 | 566.18 | 706.9
0.63 | 0.020995 | 128.73 | 568.77 | 710
0.64 | 0.021711 | 130.05 | 571.2 | 712.6
0.65 | 0.022601 | 131.29 | 573.4 | 714.8
0.66 | 0.023363 | 132.57 | 575.4 | 716.9
0.67 | 0.024198 | 133.91 | 578 | 718.8
0.68 | 0.02504 | 135.1 | 579.8 | 720.6
0.69 | 0.025911 | 136.47 | 581.8 | 722.4
0.7 | 0.026771 | 137.75 | 583.7 | 724
0.71 | 0.027717 | 139.08 | 585.6 | 725.1
0.72 | 0.028711 | 140.44 | 587.4 | 726
0.73 | 0.029592 | 141.64 | 589 | 727.5
0.74 | 0.03072 | 143.01 | 591 | 728.4
0.75 | 0.031661 | 144.34 | 592.4 | 729.7
0.76 | 0.032618 | 145.7 | 593.8 | 730.3
0.77 | 0.033663 | 146.97 | 595.4 | 731.3
0.78 | 0.034879 | 148.25 | 596.8 | 731.7
0.79 | 0.035977 | 149.67 | 598 | 732.5
0.8 | 0.037004 | 151.02 | 599.5 | 733.1
0.81 | 0.038135 | 152.38 | 600.7 | 733.5
0.82 | 0.039258 | 153.63 | 602.2 | 734.3
0.83 | 0.0405 | 155.01 | 603.5 | 734.7
0.84 | 0.041885 | 156.53 | 604.6 | 735.1
0.85 | 0.04307 | 157.86 | 605.8 | 735.5
0.86 | 0.044175 | 159.32 | 607.1 | 736.1
0.87 | 0.045537 | 160.55 | 607.9 | 736.3
0.88 | 0.046891 | 162.07 | 609.2 | 736.7
0.89 | 0.048274 | 163.52 | 610.2 | 737
0.9 | 0.049566 | 164.97 | 611.1 | 737.3
0.91 | 0.050999 | 166.44 | 612.5 | 737.7
0.92 | 0.052428 | 167.78 | 613.5 | 738.1
0.93 | 0.053607 | 169.19 | 614.4 | 738.1
0.94 | 0.055259 | 170.81 | 615.4 | 738.3
0.95 | 0.056649 | 172.2 | 616.5 | 738.7
0.96 | 0.05796 | 173.65 | 617.5 | 738.8
0.97 | 0.0598 | 175.08 | 618.4 | 739.1
0.98 | 0.06134 | 176.54 | 619.4 | 739.5
0.99 | 0.06291 | 178.06 | 620.4 | 739.5
1 | 0.06457 | 179.56 | 621.4 | 739.9