## I-V Characteristic (mA-mm)
VDS (V) | VGS = -0.300 V | VGS = 0.100 V | VGS = 0.500 V | VGS = 0.900 V
0 | 4.2503e-05 | -0.4743 | -0.849 | -5.206
0.01 | 0.0009934 | 8.06 | 16.242 | 13.071
0.02 | 0.0016848 | 15.883 | 33.132 | 31.745
0.03 | 0.0022118 | 23.25 | 50.163 | 49.829
0.04 | 0.0026195 | 30.09 | 67 | 68.3
0.05 | 0.0029428 | 36.235 | 83.67 | 86.11
0.06 | 0.0032045 | 41.794 | 100.03 | 104.29
0.07 | 0.003437 | 46.911 | 116.7 | 122.18
0.08 | 0.0036209 | 51.402 | 132.74 | 139.47
0.09 | 0.0038087 | 55.356 | 148.49 | 157.43
0.1 | 0.0039664 | 58.81 | 164.34 | 174.79
0.11 | 0.0041236 | 61.96 | 180.18 | 191.92
0.12 | 0.0042943 | 64.74 | 195.11 | 209.05
0.13 | 0.0044412 | 67.34 | 210.17 | 226.14
0.14 | 0.0046048 | 69.47 | 225.29 | 242.68
0.15 | 0.0047612 | 71.47 | 239.59 | 259.06
0.16 | 0.0049192 | 73.22 | 253.57 | 275.23
0.17 | 0.0050819 | 74.88 | 267.38 | 291.36
0.18 | 0.005245 | 76.26 | 280.88 | 307.12
0.19 | 0.005429 | 77.64 | 294.22 | 322.62
0.2 | 0.005606 | 79.02 | 306.92 | 338.08
0.21 | 0.005685 | 80.11 | 319.46 | 352.94
0.22 | 0.005872 | 81.43 | 331.42 | 367.39
0.23 | 0.006088 | 82.67 | 342.98 | 382.43
0.24 | 0.006283 | 83.95 | 354.49 | 396.38
0.25 | 0.006485 | 85.29 | 365.28 | 410.07
0.26 | 0.006708 | 86.61 | 375.52 | 423.83
0.27 | 0.006942 | 88.09 | 385.79 | 437.35
0.28 | 0.007171 | 89.46 | 395.67 | 450.33
0.29 | 0.007373 | 90.86 | 404.89 | 462.97
0.3 | 0.00762 | 92.14 | 413.75 | 475.39
0.31 | 0.007858 | 93.47 | 422.46 | 487.62
0.32 | 0.008115 | 94.74 | 430.78 | 499.35
0.33 | 0.008353 | 95.97 | 438.61 | 510.89
0.34 | 0.008635 | 97.27 | 446.11 | 522.22
0.35 | 0.008911 | 98.25 | 453.27 | 532.91
0.36 | 0.009155 | 99.51 | 460.27 | 543.31
0.37 | 0.009456 | 100.62 | 466.77 | 553.72
0.38 | 0.009743 | 101.74 | 472.95 | 563.57
0.39 | 0.010049 | 102.95 | 478.83 | 572.8
0.4 | 0.010333 | 103.99 | 484.74 | 581.8
0.41 | 0.010657 | 105.18 | 490.12 | 590.6
0.42 | 0.011003 | 106.35 | 495.26 | 599.4
0.43 | 0.011323 | 107.43 | 500.18 | 607.4
0.44 | 0.011688 | 108.61 | 505.14 | 615.6
0.45 | 0.012084 | 109.61 | 509.63 | 622.8
0.46 | 0.012501 | 110.84 | 513.95 | 630
0.47 | 0.012838 | 111.94 | 518.17 | 637.1
0.48 | 0.013312 | 113.11 | 522.38 | 643.7
0.49 | 0.013803 | 114.12 | 526.34 | 649.8
0.5 | 0.014348 | 115.36 | 530.06 | 655.9
0.51 | 0.014796 | 116.61 | 533.85 | 661.4
0.52 | 0.015347 | 117.71 | 537.41 | 667
0.53 | 0.015949 | 118.97 | 540.93 | 672.3
0.54 | 0.016463 | 120.07 | 544.31 | 677.2
0.55 | 0.017124 | 121.38 | 547.54 | 681.8
0.56 | 0.017772 | 122.62 | 550.84 | 686.4
0.57 | 0.018454 | 123.79 | 553.9 | 690.2
0.58 | 0.019103 | 125.16 | 556.84 | 694
0.59 | 0.019904 | 126.31 | 559.73 | 697.8
0.6 | 0.020672 | 127.54 | 562.58 | 701.1
0.61 | 0.021542 | 128.94 | 565.28 | 704.2
0.62 | 0.022214 | 130.15 | 567.93 | 706.9
0.63 | 0.023042 | 131.4 | 570.3 | 709.8
0.64 | 0.023926 | 132.74 | 572.6 | 712.4
0.65 | 0.024705 | 134.06 | 575 | 714.8
0.66 | 0.025678 | 135.36 | 577.3 | 717
0.67 | 0.026584 | 136.75 | 579.6 | 718.8
0.68 | 0.027492 | 137.87 | 581.6 | 720.8
0.69 | 0.028399 | 139.28 | 583.4 | 722.1
0.7 | 0.02948 | 140.63 | 585.6 | 723.6
0.71 | 0.030487 | 141.89 | 587.6 | 725.3
0.72 | 0.031567 | 143.34 | 589.4 | 726
0.73 | 0.032495 | 144.46 | 591 | 727.5
0.74 | 0.033688 | 145.93 | 592.6 | 728.3
0.75 | 0.034762 | 147.2 | 594.2 | 729.7
0.76 | 0.035816 | 148.59 | 595.8 | 730.3
0.77 | 0.037113 | 149.8 | 597.6 | 731.1
0.78 | 0.038301 | 151.17 | 598.8 | 731.9
0.79 | 0.039557 | 152.54 | 600 | 732.5
0.8 | 0.040736 | 153.93 | 601.4 | 733.3
0.81 | 0.0421 | 155.29 | 602.6 | 734.1
0.82 | 0.043252 | 156.55 | 603.8 | 734.5
0.83 | 0.044585 | 158.02 | 605.4 | 734.9
0.84 | 0.045782 | 159.44 | 606.4 | 735.3
0.85 | 0.047153 | 160.84 | 607.6 | 735.7
0.86 | 0.048738 | 162.31 | 609 | 736.3
0.87 | 0.049793 | 163.53 | 609.9 | 736.3
0.88 | 0.051555 | 165.09 | 611 | 736.7
0.89 | 0.052925 | 166.59 | 612.2 | 737.3
0.9 | 0.054452 | 168.03 | 613.3 | 737.7
0.91 | 0.05602 | 169.33 | 614.2 | 737.7
0.92 | 0.05778 | 170.84 | 615.4 | 738.3
0.93 | 0.059 | 172.25 | 616.2 | 738.3
0.94 | 0.06076 | 173.79 | 617.4 | 738.7
0.95 | 0.06239 | 175.33 | 618.4 | 738.8
0.96 | 0.06361 | 176.56 | 619.5 | 739.3
0.97 | 0.06578 | 178.16 | 620.2 | 739.5
0.98 | 0.06709 | 179.66 | 621.2 | 739.7
0.99 | 0.06888 | 181.09 | 622.5 | 739.9
1 | 0.07062 | 182.7 | 623.4 | 740.2