## I-V Characteristic (mA-mm)
VDS (V) | VGS = -0.300 V | VGS = 0.100 V | VGS = 0.500 V | VGS = 0.900 V
0 | 3.1117e-05 | -0.42147 | -0.6559 | -5.038
0.01 | 0.0009771 | 7.904 | 16.248 | 13.316
0.02 | 0.0016753 | 15.921 | 33.209 | 31.697
0.03 | 0.0022009 | 23.158 | 50.102 | 50.132
0.04 | 0.0026104 | 29.84 | 67.16 | 68.41
0.05 | 0.0029349 | 35.951 | 83.55 | 86.55
0.06 | 0.003197 | 41.537 | 99.94 | 104.19
0.07 | 0.0034306 | 46.571 | 116.99 | 122.3
0.08 | 0.0036254 | 50.969 | 132.64 | 140.15
0.09 | 0.0037959 | 54.973 | 148.54 | 157.43
0.1 | 0.0039726 | 58.28 | 164.61 | 174.98
0.11 | 0.0041365 | 61.51 | 180.3 | 192.54
0.12 | 0.0042915 | 64.3 | 195.35 | 209.47
0.13 | 0.004457 | 66.72 | 210.46 | 226.14
0.14 | 0.0046192 | 68.86 | 225.28 | 242.66
0.15 | 0.0047944 | 70.95 | 239.58 | 259.77
0.16 | 0.0049393 | 72.69 | 253.83 | 275.47
0.17 | 0.005104 | 74.27 | 267.82 | 291.45
0.18 | 0.0052853 | 75.71 | 281.11 | 307.45
0.19 | 0.0054326 | 77.16 | 294.21 | 322.95
0.2 | 0.0056356 | 78.44 | 307 | 338.12
0.21 | 0.005698 | 79.64 | 319.82 | 353.35
0.22 | 0.005906 | 80.93 | 331.49 | 367.96
0.23 | 0.006085 | 82.01 | 343.15 | 382.36
0.24 | 0.006329 | 83.38 | 354.68 | 396.89
0.25 | 0.006535 | 84.82 | 365.33 | 410.77
0.26 | 0.006768 | 86.15 | 375.77 | 424.1
0.27 | 0.006964 | 87.66 | 385.95 | 437.49
0.28 | 0.007201 | 88.97 | 395.8 | 450.66
0.29 | 0.007441 | 90.45 | 404.91 | 463.56
0.3 | 0.007646 | 91.76 | 413.84 | 475.64
0.31 | 0.007925 | 93.06 | 422.66 | 487.88
0.32 | 0.008172 | 94.29 | 430.79 | 499.84
0.33 | 0.008435 | 95.55 | 438.54 | 511.21
0.34 | 0.008691 | 96.75 | 446.06 | 522.31
0.35 | 0.008964 | 97.88 | 453.43 | 533.24
0.36 | 0.009242 | 99.16 | 460.24 | 543.87
0.37 | 0.009537 | 100.16 | 466.68 | 553.83
0.38 | 0.009828 | 101.4 | 472.89 | 563.77
0.39 | 0.010125 | 102.48 | 478.91 | 573.1
0.4 | 0.010448 | 103.7 | 484.64 | 582.3
0.41 | 0.010741 | 104.96 | 489.93 | 591.4
0.42 | 0.011105 | 105.83 | 495.13 | 599.6
0.43 | 0.011466 | 107.07 | 500.19 | 607.9
0.44 | 0.011856 | 108.17 | 504.98 | 615.8
0.45 | 0.012237 | 109.32 | 509.48 | 623.4
0.46 | 0.012639 | 110.5 | 513.84 | 630.7
0.47 | 0.01307 | 111.58 | 518.15 | 637.3
0.48 | 0.013516 | 112.76 | 522.31 | 644.1
0.49 | 0.014002 | 113.93 | 526.14 | 650.5
0.5 | 0.014505 | 115.12 | 529.98 | 656.5
0.51 | 0.015025 | 116.15 | 533.76 | 661.8
0.52 | 0.015509 | 117.47 | 537.42 | 667.4
0.53 | 0.016172 | 118.73 | 540.88 | 672.7
0.54 | 0.016736 | 119.93 | 544.19 | 677.3
0.55 | 0.017418 | 121.24 | 547.6 | 682.2
0.56 | 0.018053 | 122.19 | 550.85 | 686.4
0.57 | 0.018759 | 123.58 | 553.87 | 690.7
0.58 | 0.01944 | 124.9 | 556.8 | 694.6
0.59 | 0.020169 | 126.15 | 559.78 | 698.4
0.6 | 0.021038 | 127.49 | 562.66 | 701.6
0.61 | 0.021718 | 128.66 | 565.32 | 704.8
0.62 | 0.022664 | 129.99 | 567.94 | 707.9
0.63 | 0.023395 | 131.29 | 570.3 | 710.4
0.64 | 0.024313 | 132.62 | 572.8 | 713
0.65 | 0.025242 | 133.81 | 575 | 715.2
0.66 | 0.026107 | 135.16 | 577.3 | 717.6
0.67 | 0.027047 | 136.51 | 579.6 | 719.4
0.68 | 0.028008 | 137.83 | 581.8 | 721.3
0.69 | 0.028973 | 139.15 | 584 | 722.9
0.7 | 0.029849 | 140.27 | 585.6 | 724.3
0.71 | 0.030963 | 141.74 | 587.6 | 725.8
0.72 | 0.032059 | 143.12 | 589.4 | 727.1
0.73 | 0.033171 | 144.47 | 591 | 728.3
0.74 | 0.034256 | 145.81 | 592.8 | 729.3
0.75 | 0.035293 | 146.99 | 594.2 | 730.3
0.76 | 0.036471 | 148.45 | 595.8 | 731.3
0.77 | 0.03776 | 149.75 | 597.6 | 731.9
0.78 | 0.038884 | 151.2 | 599 | 732.9
0.79 | 0.040176 | 152.43 | 600.2 | 733.5
0.8 | 0.041423 | 153.84 | 601.6 | 733.9
0.81 | 0.042507 | 155.23 | 603.1 | 734.9
0.82 | 0.043971 | 156.63 | 604.4 | 735.1
0.83 | 0.045387 | 158.05 | 605.5 | 735.7
0.84 | 0.046861 | 159.36 | 606.7 | 736.3
0.85 | 0.048014 | 160.8 | 607.8 | 736.7
0.86 | 0.049399 | 162.28 | 609 | 737
0.87 | 0.050865 | 163.65 | 610.2 | 737.5
0.88 | 0.052317 | 165.25 | 611.4 | 738.1
0.89 | 0.053837 | 166.5 | 612.2 | 738.3
0.9 | 0.055554 | 168.08 | 613.4 | 738.3
0.91 | 0.056953 | 169.48 | 614.3 | 738.7
0.92 | 0.05877 | 170.97 | 615.9 | 738.8
0.93 | 0.06016 | 172.38 | 616.6 | 739.3
0.94 | 0.06189 | 173.89 | 617.5 | 739.7
0.95 | 0.06334 | 175.39 | 618.6 | 739.9
0.96 | 0.06517 | 176.91 | 619.7 | 740.2
0.97 | 0.06679 | 178.48 | 620.7 | 740.3
0.98 | 0.06854 | 179.7 | 621.4 | 740.7
0.99 | 0.07038 | 181.34 | 622.6 | 740.9
1 | 0.07166 | 182.88 | 623.8 | 741.1