## I-V Characteristic (mA-mm)
VDS (V) | VGS = -0.300 V | VGS = 0.100 V | VGS = 0.500 V | VGS = 0.900 V
0 | 3.4375e-05 | -0.46173 | -0.9085 | -5.025
0.01 | 0.0010374 | 8.064 | 16.145 | 13.328
0.02 | 0.0017825 | 15.917 | 33.106 | 31.553
0.03 | 0.0023449 | 23.322 | 50.207 | 49.998
0.04 | 0.0027859 | 30.233 | 66.87 | 68.1
0.05 | 0.0031221 | 36.369 | 83.55 | 86.25
0.06 | 0.0034032 | 41.987 | 99.75 | 103.99
0.07 | 0.0036476 | 47.119 | 116.35 | 121.84
0.08 | 0.0038589 | 51.64 | 132.56 | 139.63
0.09 | 0.004047 | 55.633 | 148.19 | 157.13
0.1 | 0.0042256 | 59.08 | 164.18 | 174.42
0.11 | 0.0044027 | 62.25 | 179.92 | 191.7
0.12 | 0.00457 | 65.14 | 194.91 | 208.92
0.13 | 0.0047178 | 67.7 | 209.88 | 225.48
0.14 | 0.0049048 | 69.89 | 224.51 | 241.83
0.15 | 0.0050773 | 71.93 | 239.37 | 258.94
0.16 | 0.0052562 | 73.66 | 253.06 | 274.88
0.17 | 0.0054286 | 75.32 | 266.94 | 290.49
0.18 | 0.0056211 | 76.83 | 280.58 | 306.41
0.19 | 0.005692 | 78.21 | 293.71 | 322.07
0.2 | 0.005898 | 79.61 | 306.38 | 337.17
0.21 | 0.006109 | 80.77 | 319.02 | 352.08
0.22 | 0.006318 | 82.06 | 330.96 | 366.93
0.23 | 0.006524 | 83.38 | 342.51 | 381.33
0.24 | 0.006725 | 84.62 | 354.04 | 395.45
0.25 | 0.006953 | 85.95 | 364.98 | 409.39
0.26 | 0.007184 | 87.41 | 375.19 | 423.08
0.27 | 0.007433 | 88.86 | 385.39 | 436.14
0.28 | 0.007661 | 90.24 | 395.18 | 449.23
0.29 | 0.007911 | 91.66 | 404.53 | 462.31
0.3 | 0.008147 | 92.95 | 413.28 | 474.38
0.31 | 0.0084 | 94.25 | 422.08 | 486.4
0.32 | 0.008677 | 95.51 | 430.3 | 498.25
0.33 | 0.008956 | 96.79 | 438.09 | 509.82
0.34 | 0.009234 | 98.09 | 445.67 | 520.97
0.35 | 0.00948 | 99.18 | 452.86 | 531.54
0.36 | 0.009803 | 100.36 | 459.92 | 542.21
0.37 | 0.010078 | 101.62 | 466.41 | 552.49
0.38 | 0.010412 | 102.71 | 472.54 | 562.29
0.39 | 0.010728 | 103.9 | 478.51 | 571.6
0.4 | 0.011064 | 104.96 | 484.39 | 580.6
0.41 | 0.011417 | 106.13 | 489.77 | 589.8
0.42 | 0.011742 | 107.29 | 494.89 | 598.2
0.43 | 0.012145 | 108.4 | 499.87 | 606.2
0.44 | 0.012525 | 109.45 | 504.76 | 614.2
0.45 | 0.012929 | 110.61 | 509.34 | 621.8
0.46 | 0.013329 | 111.81 | 513.67 | 629.1
0.47 | 0.013775 | 113.01 | 517.98 | 635.9
0.48 | 0.014294 | 114.19 | 522.17 | 642.3
0.49 | 0.014795 | 115.2 | 526.19 | 648.7
0.5 | 0.015279 | 116.51 | 529.94 | 654.7
0.51 | 0.01591 | 117.67 | 533.65 | 660.3
0.52 | 0.016522 | 118.84 | 537.32 | 665.8
0.53 | 0.017037 | 120.09 | 540.9 | 670.9
0.54 | 0.017704 | 121.32 | 544.23 | 675.8
0.55 | 0.018469 | 122.52 | 547.51 | 680.4
0.56 | 0.019174 | 123.76 | 550.8 | 684.5
0.57 | 0.019817 | 125.08 | 553.89 | 689.2
0.58 | 0.020628 | 126.25 | 556.92 | 693
0.59 | 0.021403 | 127.63 | 559.81 | 696.6
0.6 | 0.022181 | 128.86 | 562.66 | 700
0.61 | 0.023063 | 130.18 | 565.51 | 702.9
0.62 | 0.023959 | 131.46 | 568.04 | 706
0.63 | 0.024775 | 132.72 | 570.3 | 708.9
0.64 | 0.025683 | 134.06 | 572.9 | 711.2
0.65 | 0.02677 | 135.37 | 575.4 | 713.7
0.66 | 0.027689 | 136.71 | 577.6 | 716
0.67 | 0.028775 | 138.13 | 579.8 | 717.6
0.68 | 0.029682 | 139.37 | 581.8 | 719.5
0.69 | 0.030675 | 140.82 | 583.8 | 721.4
0.7 | 0.031769 | 142 | 585.5 | 722.6
0.71 | 0.032754 | 143.42 | 587.8 | 724
0.72 | 0.033991 | 144.62 | 589.6 | 725.5
0.73 | 0.035123 | 146.01 | 591.4 | 726.7
0.74 | 0.036337 | 147.41 | 593 | 727.7
0.75 | 0.037525 | 148.75 | 594.3 | 728.5
0.76 | 0.038777 | 150.11 | 596.2 | 729.2
0.77 | 0.040079 | 151.28 | 597.6 | 730.3
0.78 | 0.04131 | 152.8 | 599 | 731.1
0.79 | 0.04255 | 154.16 | 600.4 | 731.9
0.8 | 0.043927 | 155.56 | 601.9 | 732.3
0.81 | 0.045312 | 156.92 | 603.2 | 733.1
0.82 | 0.046624 | 158.2 | 604.4 | 733.5
0.83 | 0.048136 | 159.71 | 605.8 | 734.1
0.84 | 0.049681 | 161.14 | 607.1 | 734.9
0.85 | 0.051226 | 162.47 | 607.9 | 735.1
0.86 | 0.052554 | 163.96 | 609.2 | 735.4
0.87 | 0.054093 | 165.32 | 610.4 | 735.6
0.88 | 0.055777 | 166.82 | 611.7 | 736.3
0.89 | 0.05717 | 168.22 | 612.6 | 736.4
0.9 | 0.0588 | 169.76 | 613.8 | 736.7
0.91 | 0.0605 | 171.12 | 614.9 | 737.3
0.92 | 0.06172 | 172.62 | 615.9 | 737.7
0.93 | 0.06383 | 174.09 | 616.7 | 738.1
0.94 | 0.06536 | 175.64 | 617.8 | 738.2
0.95 | 0.06725 | 177.22 | 618.8 | 738.3
0.96 | 0.06911 | 178.5 | 619.9 | 738.6
0.97 | 0.07094 | 180.14 | 620.7 | 738.7
0.98 | 0.07282 | 181.55 | 622 | 738.8
0.99 | 0.07463 | 183.08 | 622.8 | 739.3
1 | 0.07675 | 184.61 | 623.9 | 739.5