## I-V Characteristic (mA-mm)
VDS (V) | VGS = -0.300 V | VGS = 0.100 V | VGS = 0.500 V | VGS = 0.900 V
0 | 3.9876e-05 | -0.43192 | -0.7752 | -5.0992
0.01 | 0.0010263 | 7.984 | 16.281 | 13.436
0.02 | 0.001758 | 16.019 | 33.19 | 31.965
0.03 | 0.0023086 | 23.338 | 50.132 | 50.034
0.04 | 0.0027395 | 30.14 | 67.02 | 68.59
0.05 | 0.0030779 | 36.307 | 83.5 | 86.32
0.06 | 0.003353 | 41.938 | 100.34 | 104.16
0.07 | 0.0035924 | 47.059 | 116.74 | 122.38
0.08 | 0.0038005 | 51.543 | 132.7 | 139.89
0.09 | 0.0039882 | 55.562 | 148.67 | 157.59
0.1 | 0.0041781 | 58.97 | 164.57 | 174.89
0.11 | 0.0043395 | 62.23 | 180.42 | 192.37
0.12 | 0.004511 | 65.03 | 195.45 | 209.37
0.13 | 0.0046772 | 67.58 | 210.52 | 225.98
0.14 | 0.0048389 | 69.77 | 225.34 | 243.01
0.15 | 0.0050249 | 71.79 | 239.78 | 259.47
0.16 | 0.0051878 | 73.61 | 254.05 | 275.47
0.17 | 0.0053642 | 75.25 | 267.92 | 291.48
0.18 | 0.0055479 | 76.64 | 281.26 | 307.53
0.19 | 0.005688 | 78.08 | 294.51 | 323.04
0.2 | 0.005899 | 79.48 | 307.62 | 338.17
0.21 | 0.006097 | 80.63 | 320.01 | 353.37
0.22 | 0.006292 | 81.98 | 331.93 | 368.13
0.23 | 0.006526 | 83.19 | 343.71 | 382.76
0.24 | 0.006734 | 84.57 | 355.2 | 396.89
0.25 | 0.00697 | 85.95 | 366.1 | 410.92
0.26 | 0.007187 | 87.37 | 376.46 | 424.39
0.27 | 0.007415 | 88.86 | 386.8 | 437.64
0.28 | 0.007643 | 90.24 | 396.52 | 451.14
0.29 | 0.007863 | 91.62 | 405.75 | 463.71
0.3 | 0.008142 | 93.02 | 414.85 | 475.99
0.31 | 0.008387 | 94.28 | 423.64 | 488.34
0.32 | 0.008653 | 95.52 | 431.77 | 500.24
0.33 | 0.008903 | 96.77 | 439.72 | 511.75
0.34 | 0.009184 | 97.99 | 447.3 | 522.86
0.35 | 0.009477 | 99.24 | 454.62 | 533.82
0.36 | 0.009787 | 100.47 | 461.55 | 544.5
0.37 | 0.010072 | 101.46 | 468.06 | 554.78
0.38 | 0.010405 | 102.7 | 474.29 | 564.48
0.39 | 0.010752 | 103.87 | 480.43 | 573.9
0.4 | 0.01103 | 105.02 | 486.18 | 583.4
0.41 | 0.011413 | 106.19 | 491.61 | 592.4
0.42 | 0.011782 | 107.27 | 496.8 | 600.6
0.43 | 0.012156 | 108.42 | 501.9 | 608.8
0.44 | 0.012531 | 109.57 | 506.76 | 617
0.45 | 0.012934 | 110.75 | 511.28 | 624.5
0.46 | 0.013395 | 111.94 | 515.68 | 631.6
0.47 | 0.013856 | 113.01 | 520.04 | 638.7
0.48 | 0.014327 | 114.17 | 524.18 | 645.3
0.49 | 0.014826 | 115.37 | 528.07 | 651.8
0.5 | 0.015403 | 116.48 | 531.93 | 657.8
0.51 | 0.015895 | 117.63 | 535.74 | 663.3
0.52 | 0.016541 | 118.87 | 539.44 | 668.9
0.53 | 0.017124 | 120.21 | 542.86 | 674.2
0.54 | 0.017885 | 121.42 | 546.26 | 679.2
0.55 | 0.018503 | 122.7 | 549.63 | 683.8
0.56 | 0.019195 | 123.91 | 552.92 | 688.2
0.57 | 0.019924 | 125.14 | 556 | 692.6
0.58 | 0.020715 | 126.47 | 558.9 | 696.4
0.59 | 0.021528 | 127.69 | 561.93 | 700
0.6 | 0.022371 | 128.95 | 564.8 | 703.2
0.61 | 0.023198 | 130.26 | 567.5 | 706.5
0.62 | 0.024052 | 131.56 | 569.6 | 709.6
0.63 | 0.024902 | 132.98 | 572.3 | 712.4
0.64 | 0.025895 | 134.21 | 575 | 714.9
0.65 | 0.026857 | 135.46 | 577.3 | 717.3
0.66 | 0.02786 | 136.79 | 579.6 | 719.4
0.67 | 0.02884 | 138.19 | 581.8 | 721.7
0.68 | 0.029936 | 139.57 | 583.8 | 723.5
0.69 | 0.030899 | 140.94 | 585.8 | 725.1
0.7 | 0.032062 | 142.12 | 587.8 | 726.7
0.71 | 0.033102 | 143.46 | 589.8 | 728.1
0.72 | 0.034326 | 144.87 | 591.4 | 729.1
0.73 | 0.035213 | 146.2 | 593.3 | 730.3
0.74 | 0.036502 | 147.55 | 594.8 | 731.5
0.75 | 0.03777 | 148.85 | 596.6 | 732.3
0.76 | 0.039037 | 150.22 | 598.2 | 733.3
0.77 | 0.040283 | 151.6 | 599.8 | 734.1
0.78 | 0.041637 | 152.98 | 601.1 | 734.9
0.79 | 0.042985 | 154.2 | 602.6 | 735.5
0.8 | 0.044023 | 155.74 | 603.8 | 736.3
0.81 | 0.045647 | 157.13 | 605.2 | 736.9
0.82 | 0.047025 | 158.47 | 606.6 | 737.7
0.83 | 0.048667 | 159.92 | 607.8 | 738.1
0.84 | 0.049862 | 161.24 | 609 | 738.3
0.85 | 0.051502 | 162.76 | 610.2 | 738.7
0.86 | 0.052986 | 164.21 | 611.7 | 739.3
0.87 | 0.054435 | 165.6 | 612.6 | 739.7
0.88 | 0.055999 | 167.1 | 613.6 | 740.1
0.89 | 0.05742 | 168.54 | 614.9 | 740.2
0.9 | 0.05928 | 170.09 | 615.9 | 740.9
0.91 | 0.06125 | 171.52 | 617 | 740.9
0.92 | 0.06253 | 172.98 | 618.2 | 741.2
0.93 | 0.06449 | 174.39 | 619 | 741.5
0.94 | 0.06579 | 175.95 | 619.9 | 741.7
0.95 | 0.06782 | 177.48 | 621.1 | 742.1
0.96 | 0.06943 | 179 | 622 | 742.3
0.97 | 0.07138 | 180.5 | 623.4 | 742.7
0.98 | 0.07341 | 181.86 | 623.9 | 742.7
0.99 | 0.07533 | 183.4 | 624.9 | 743.1
1 | 0.07706 | 184.94 | 626.1 | 743.4