## I-V Characteristic (mA-mm)
VDS (V) | VGS = -0.300 V | VGS = 0.100 V | VGS = 0.500 V | VGS = 0.900 V
0 | 4.7716e-05 | -0.36067 | -0.9276 | -5.085
0.01 | 0.0009899 | 8.041 | 16.355 | 13.162
0.02 | 0.0016865 | 15.993 | 33.469 | 31.887
0.03 | 0.0022097 | 23.205 | 50.211 | 49.884
0.04 | 0.0026152 | 30.089 | 67.06 | 68.75
0.05 | 0.0029357 | 36.268 | 83.72 | 86.55
0.06 | 0.0031946 | 41.828 | 100.53 | 104.18
0.07 | 0.0034184 | 46.846 | 116.83 | 122.34
0.08 | 0.003618 | 51.365 | 132.8 | 140.12
0.09 | 0.0037797 | 55.422 | 149.39 | 157.75
0.1 | 0.0039641 | 58.81 | 164.95 | 174.85
0.11 | 0.0041131 | 62.07 | 180.34 | 192.71
0.12 | 0.0042725 | 64.8 | 195.91 | 209.62
0.13 | 0.0044389 | 67.27 | 211 | 226.42
0.14 | 0.0045996 | 69.58 | 225.56 | 243.32
0.15 | 0.004772 | 71.56 | 240.07 | 260.02
0.16 | 0.0049266 | 73.29 | 254.51 | 275.84
0.17 | 0.0050849 | 74.96 | 268.27 | 292.01
0.18 | 0.00525 | 76.44 | 281.63 | 308.27
0.19 | 0.0054136 | 77.78 | 295.11 | 323.71
0.2 | 0.0056022 | 79.08 | 308.14 | 338.79
0.21 | 0.005665 | 80.43 | 320.39 | 354.05
0.22 | 0.005879 | 81.6 | 332.39 | 368.7
0.23 | 0.006056 | 82.87 | 344.56 | 383.37
0.24 | 0.006289 | 84.26 | 355.75 | 397.49
0.25 | 0.006496 | 85.5 | 366.43 | 411.71
0.26 | 0.006704 | 86.97 | 377.09 | 425.19
0.27 | 0.006923 | 88.42 | 387.44 | 438.58
0.28 | 0.007153 | 89.9 | 397.05 | 452.06
0.29 | 0.007393 | 91.28 | 406.33 | 464.65
0.3 | 0.007623 | 92.5 | 415.59 | 476.88
0.31 | 0.007878 | 93.84 | 424.21 | 489.49
0.32 | 0.008138 | 95.17 | 432.32 | 501.43
0.33 | 0.008389 | 96.38 | 440.36 | 512.79
0.34 | 0.008622 | 97.46 | 448.15 | 523.96
0.35 | 0.008908 | 98.75 | 455.27 | 534.99
0.36 | 0.009177 | 99.92 | 462.18 | 545.7
0.37 | 0.009469 | 101.08 | 468.77 | 555.99
0.38 | 0.009765 | 102.3 | 475.21 | 565.69
0.39 | 0.010088 | 103.19 | 481.18 | 575.4
0.4 | 0.010376 | 104.57 | 486.88 | 584.4
0.41 | 0.010677 | 105.69 | 492.31 | 593.3
0.42 | 0.011006 | 106.85 | 497.65 | 602.1
0.43 | 0.011391 | 107.95 | 502.71 | 610.6
0.44 | 0.01173 | 109.01 | 507.46 | 618.2
0.45 | 0.012103 | 110.23 | 512.01 | 625.9
0.46 | 0.01253 | 111.3 | 516.47 | 632.9
0.47 | 0.01292 | 112.5 | 520.84 | 640.3
0.48 | 0.013405 | 113.6 | 524.96 | 646.9
0.49 | 0.013856 | 114.76 | 528.86 | 652.9
0.5 | 0.01435 | 115.95 | 532.75 | 658.9
0.51 | 0.014903 | 117.07 | 536.56 | 664.9
0.52 | 0.015399 | 118.35 | 540.22 | 670.6
0.53 | 0.016025 | 119.51 | 543.67 | 675.6
0.54 | 0.016609 | 120.72 | 547.02 | 680.4
0.55 | 0.017264 | 122.02 | 550.46 | 685.2
0.56 | 0.017878 | 123.22 | 553.63 | 690
0.57 | 0.018563 | 124.56 | 556.71 | 693.6
0.58 | 0.019294 | 125.67 | 559.72 | 697.8
0.59 | 0.020029 | 127.01 | 562.7 | 701.3
0.6 | 0.020774 | 128.33 | 565.62 | 704.8
0.61 | 0.021505 | 129.57 | 568.19 | 708
0.62 | 0.022341 | 130.96 | 570.7 | 710.8
0.63 | 0.023105 | 132.2 | 573.4 | 713.3
0.64 | 0.024008 | 133.56 | 575.7 | 716.4
0.65 | 0.024897 | 134.88 | 578 | 718.7
0.66 | 0.0258 | 136.21 | 580.2 | 720.8
0.67 | 0.02663 | 137.33 | 582.3 | 722.6
0.68 | 0.027619 | 138.78 | 584.8 | 724.5
0.69 | 0.028709 | 140.15 | 586.9 | 726.5
0.7 | 0.029602 | 141.5 | 588.6 | 727.5
0.71 | 0.030647 | 142.86 | 590.8 | 728.8
0.72 | 0.031685 | 144.06 | 592.4 | 730.3
0.73 | 0.03269 | 145.46 | 594.2 | 731.5
0.74 | 0.033735 | 146.77 | 595.8 | 732.3
0.75 | 0.035006 | 148.12 | 597.6 | 733.5
0.76 | 0.036134 | 149.49 | 599 | 734.5
0.77 | 0.037391 | 150.79 | 600.2 | 735.1
0.78 | 0.038487 | 152.12 | 601.8 | 735.6
0.79 | 0.039696 | 153.51 | 603.4 | 736.5
0.8 | 0.041069 | 154.9 | 604.6 | 737.3
0.81 | 0.042219 | 156.23 | 606 | 737.7
0.82 | 0.043646 | 157.67 | 607.2 | 738.1
0.83 | 0.044994 | 159.04 | 608.6 | 738.7
0.84 | 0.046286 | 160.4 | 609.7 | 739.3
0.85 | 0.047482 | 161.9 | 610.9 | 739.7
0.86 | 0.049099 | 163.15 | 612 | 739.9
0.87 | 0.050408 | 164.73 | 613.3 | 740.3
0.88 | 0.05201 | 166.09 | 614.1 | 740.9
0.89 | 0.053442 | 167.59 | 615.4 | 741.1
0.9 | 0.054932 | 169.06 | 616.6 | 741.2
0.91 | 0.056576 | 170.52 | 617.4 | 741.5
0.92 | 0.05842 | 171.97 | 618.6 | 741.9
0.93 | 0.05977 | 173.45 | 619.7 | 742.5
0.94 | 0.06166 | 174.91 | 620.4 | 742.5
0.95 | 0.06305 | 176.28 | 621.7 | 742.7
0.96 | 0.06463 | 177.85 | 622.6 | 742.9
0.97 | 0.06659 | 179.44 | 623.6 | 743.1
0.98 | 0.06791 | 180.92 | 624.8 | 743.5
0.99 | 0.07035 | 182.36 | 625.7 | 743.7
1 | 0.07171 | 183.7 | 626.5 | 743.9