## I-V Characteristic (mA-mm)
VDS (V) | VGS = -0.300 V | VGS = 0.100 V | VGS = 0.500 V | VGS = 0.900 V
0 | 4.0212e-05 | -0.39071 | -0.931 | -5.189
0.01 | 0.0009987 | 8.011 | 16.478 | 13.388
0.02 | 0.001704 | 15.931 | 33.184 | 31.602
0.03 | 0.0022303 | 23.243 | 50 | 49.779
0.04 | 0.0026411 | 29.986 | 66.96 | 68.15
0.05 | 0.0029655 | 36.153 | 83.46 | 86.23
0.06 | 0.0032375 | 41.69 | 99.95 | 103.82
0.07 | 0.0034676 | 46.697 | 116.43 | 121.86
0.08 | 0.00366 | 51.21 | 132.64 | 139.99
0.09 | 0.0038533 | 55.233 | 148.45 | 157.19
0.1 | 0.0040152 | 58.57 | 164.21 | 174.43
0.11 | 0.00419 | 61.84 | 180.02 | 191.97
0.12 | 0.0043457 | 64.64 | 194.95 | 208.89
0.13 | 0.0045048 | 67.09 | 210.17 | 225.82
0.14 | 0.0046604 | 69.31 | 224.98 | 242.37
0.15 | 0.0048101 | 71.35 | 239.39 | 259.07
0.16 | 0.0049813 | 73.1 | 253.4 | 275.07
0.17 | 0.0051524 | 74.7 | 267.4 | 290.96
0.18 | 0.0053214 | 76.26 | 280.91 | 306.88
0.19 | 0.0055 | 77.61 | 293.95 | 322.52
0.2 | 0.0056837 | 78.88 | 306.82 | 337.59
0.21 | 0.005745 | 80.15 | 319.4 | 352.64
0.22 | 0.005941 | 81.37 | 331.43 | 367.68
0.23 | 0.006157 | 82.66 | 343.09 | 382.03
0.24 | 0.00637 | 83.83 | 354.54 | 396.21
0.25 | 0.006582 | 85.31 | 365.39 | 410.3
0.26 | 0.006765 | 86.65 | 375.68 | 423.79
0.27 | 0.007011 | 88.1 | 385.97 | 437.32
0.28 | 0.007242 | 89.61 | 395.73 | 450.33
0.29 | 0.007496 | 90.88 | 404.99 | 463.09
0.3 | 0.007716 | 92.28 | 413.93 | 475.33
0.31 | 0.007985 | 93.57 | 422.77 | 487.56
0.32 | 0.008206 | 94.8 | 430.96 | 499.64
0.33 | 0.008455 | 96.11 | 438.78 | 511.08
0.34 | 0.008736 | 97.19 | 446.37 | 522.1
0.35 | 0.009004 | 98.39 | 453.62 | 532.99
0.36 | 0.009268 | 99.71 | 460.64 | 543.81
0.37 | 0.009538 | 100.76 | 467.12 | 553.98
0.38 | 0.009856 | 101.82 | 473.43 | 563.73
0.39 | 0.010155 | 103.06 | 479.39 | 573.1
0.4 | 0.010483 | 104.19 | 485.19 | 582.2
0.41 | 0.010795 | 105.35 | 490.61 | 591.4
0.42 | 0.011139 | 106.47 | 495.73 | 599.8
0.43 | 0.011485 | 107.47 | 500.74 | 607.9
0.44 | 0.011844 | 108.69 | 505.63 | 615.8
0.45 | 0.012248 | 109.85 | 510.22 | 623.6
0.46 | 0.012636 | 110.98 | 514.56 | 630.9
0.47 | 0.0131 | 112.16 | 518.81 | 637.7
0.48 | 0.013538 | 113.24 | 523.03 | 644.5
0.49 | 0.014018 | 114.44 | 526.96 | 650.5
0.5 | 0.014524 | 115.59 | 530.77 | 656.9
0.51 | 0.015066 | 116.79 | 534.41 | 662.6
0.52 | 0.015644 | 117.89 | 538.09 | 668.1
0.53 | 0.016187 | 119.23 | 541.59 | 673.1
0.54 | 0.016812 | 120.4 | 544.95 | 678
0.55 | 0.017408 | 121.61 | 548.18 | 682.8
0.56 | 0.018144 | 122.8 | 551.53 | 687.2
0.57 | 0.018821 | 123.98 | 554.61 | 691.6
0.58 | 0.019541 | 125.25 | 557.52 | 695.5
0.59 | 0.020271 | 126.53 | 560.47 | 699
0.6 | 0.021052 | 127.87 | 563.27 | 702.5
0.61 | 0.021857 | 129.2 | 566.02 | 705.7
0.62 | 0.02258 | 130.32 | 568.59 | 708.9
0.63 | 0.023423 | 131.72 | 571.1 | 711.3
0.64 | 0.024312 | 133.02 | 573.5 | 714
0.65 | 0.025172 | 134.28 | 575.8 | 716.2
0.66 | 0.026099 | 135.64 | 578.2 | 718.5
0.67 | 0.027093 | 136.87 | 580.2 | 720.2
0.68 | 0.02793 | 138.22 | 582.2 | 722.1
0.69 | 0.029026 | 139.51 | 584.2 | 723.9
0.7 | 0.029902 | 140.82 | 586.4 | 725.3
0.71 | 0.030907 | 142.08 | 588.2 | 726.7
0.72 | 0.031989 | 143.47 | 590.1 | 727.9
0.73 | 0.03303 | 144.79 | 591.8 | 729.1
0.74 | 0.034196 | 146.02 | 593.6 | 730.3
0.75 | 0.035363 | 147.45 | 594.9 | 731.1
0.76 | 0.03654 | 148.63 | 596.5 | 731.9
0.77 | 0.037525 | 150.1 | 598.2 | 732.9
0.78 | 0.038797 | 151.4 | 599.4 | 733.5
0.79 | 0.040031 | 152.75 | 600.8 | 734.3
0.8 | 0.041388 | 154.14 | 602.2 | 734.9
0.81 | 0.042606 | 155.48 | 603.8 | 735.5
0.82 | 0.044018 | 156.83 | 604.7 | 736.3
0.83 | 0.04529 | 158.31 | 606.2 | 736.7
0.84 | 0.046449 | 159.69 | 607.1 | 737.3
0.85 | 0.047993 | 161 | 608.5 | 737.7
0.86 | 0.049492 | 162.42 | 609.6 | 737.7
0.87 | 0.050864 | 163.89 | 610.6 | 738.5
0.88 | 0.052133 | 165.3 | 611.8 | 738.7
0.89 | 0.05381 | 166.78 | 613.1 | 738.8
0.9 | 0.055245 | 168.04 | 613.8 | 739.5
0.91 | 0.056725 | 169.7 | 615 | 739.5
0.92 | 0.05854 | 171.17 | 616.2 | 739.8
0.93 | 0.06012 | 172.58 | 617 | 740.2
0.94 | 0.06184 | 174.03 | 618.2 | 740.5
0.95 | 0.06305 | 175.49 | 619 | 740.7
0.96 | 0.06483 | 177.01 | 619.9 | 740.9
0.97 | 0.0665 | 178.49 | 621.2 | 741.1
0.98 | 0.06848 | 180.08 | 622.2 | 741.2
0.99 | 0.07031 | 181.46 | 623.2 | 741.5
1 | 0.07162 | 182.89 | 624.3 | 741.8