## I-V Characteristic (mA-mm)
VDS (V) | VGS = -0.300 V | VGS = 0.100 V | VGS = 0.500 V | VGS = 0.900 V
0 | 5.0723e-05 | -0.44204 | -0.9021 | -5.261
0.01 | 0.0009535 | 7.968 | 16.234 | 13.311
0.02 | 0.0016163 | 15.83 | 33.303 | 31.576
0.03 | 0.0021246 | 23.131 | 50.344 | 49.908
0.04 | 0.0025217 | 29.775 | 67 | 68.28
0.05 | 0.0028232 | 35.947 | 84.01 | 86.41
0.06 | 0.0030723 | 41.485 | 100.22 | 104.12
0.07 | 0.0032874 | 46.496 | 116.69 | 122.46
0.08 | 0.0034751 | 50.874 | 133.03 | 140.11
0.09 | 0.0036508 | 54.852 | 148.82 | 157.54
0.1 | 0.0038065 | 58.23 | 164.71 | 175.04
0.11 | 0.0039618 | 61.35 | 180.37 | 192.67
0.12 | 0.0041151 | 64.19 | 195.73 | 209.51
0.13 | 0.0042537 | 66.7 | 210.55 | 226.31
0.14 | 0.0044194 | 68.79 | 225.23 | 243.45
0.15 | 0.0045632 | 70.73 | 240.15 | 259.92
0.16 | 0.0047271 | 72.57 | 253.96 | 275.83
0.17 | 0.0048832 | 74.14 | 267.79 | 292.03
0.18 | 0.0050369 | 75.55 | 281.44 | 307.74
0.19 | 0.005208 | 76.96 | 294.69 | 323.59
0.2 | 0.0053642 | 78.22 | 307.35 | 338.68
0.21 | 0.0055592 | 79.4 | 319.88 | 353.83
0.22 | 0.005697 | 80.59 | 332.06 | 368.62
0.23 | 0.005883 | 81.92 | 343.67 | 383.01
0.24 | 0.006074 | 83.11 | 355.01 | 397.43
0.25 | 0.006284 | 84.55 | 366.02 | 411.49
0.26 | 0.006485 | 85.82 | 376.34 | 424.84
0.27 | 0.006696 | 87.33 | 386.39 | 438.36
0.28 | 0.006879 | 88.71 | 396.16 | 451.79
0.29 | 0.007127 | 90.08 | 405.62 | 464.36
0.3 | 0.007352 | 91.44 | 414.39 | 476.62
0.31 | 0.007592 | 92.68 | 423.08 | 488.99
0.32 | 0.007798 | 94 | 431.43 | 500.9
0.33 | 0.00805 | 95.21 | 439.29 | 512.57
0.34 | 0.008311 | 96.47 | 446.79 | 523.53
0.35 | 0.008541 | 97.51 | 453.95 | 534.41
0.36 | 0.008819 | 98.64 | 461.01 | 545.24
0.37 | 0.009093 | 99.87 | 467.55 | 555.27
0.38 | 0.009376 | 100.99 | 473.73 | 565.13
0.39 | 0.00964 | 102.24 | 479.62 | 574.5
0.4 | 0.009942 | 103.13 | 485.43 | 584.4
0.41 | 0.010248 | 104.35 | 490.93 | 592.9
0.42 | 0.010583 | 105.53 | 496.04 | 601
0.43 | 0.010923 | 106.61 | 501 | 609.5
0.44 | 0.011282 | 107.81 | 505.9 | 617.4
0.45 | 0.011658 | 108.82 | 510.47 | 624.9
0.46 | 0.011997 | 109.97 | 514.81 | 632.3
0.47 | 0.012434 | 111.04 | 519.04 | 638.9
0.48 | 0.012888 | 112.28 | 523.2 | 645.9
0.49 | 0.013331 | 113.28 | 527.18 | 652.2
0.5 | 0.013773 | 114.53 | 530.98 | 658.2
0.51 | 0.014286 | 115.71 | 534.67 | 663.7
0.52 | 0.014838 | 116.89 | 538.28 | 669.3
0.53 | 0.015344 | 118.16 | 541.88 | 674.4
0.54 | 0.015914 | 119.25 | 545.18 | 679.5
0.55 | 0.016575 | 120.5 | 548.46 | 684
0.56 | 0.017137 | 121.78 | 551.7 | 688.4
0.57 | 0.017736 | 122.92 | 554.75 | 692.8
0.58 | 0.018473 | 124.26 | 557.79 | 696.4
0.59 | 0.019173 | 125.34 | 560.63 | 700
0.6 | 0.019878 | 126.69 | 563.5 | 703.6
0.61 | 0.020619 | 127.97 | 566.29 | 706.8
0.62 | 0.021404 | 129.22 | 568.84 | 709.6
0.63 | 0.022224 | 130.6 | 571.4 | 712.2
0.64 | 0.022992 | 131.86 | 573.7 | 715
0.65 | 0.02385 | 133.08 | 576 | 717.2
0.66 | 0.024708 | 134.45 | 578.2 | 719.4
0.67 | 0.02551 | 135.77 | 580.2 | 721.3
0.68 | 0.026407 | 136.95 | 582.3 | 723.3
0.69 | 0.027356 | 138.35 | 584.8 | 724.9
0.7 | 0.028386 | 139.58 | 586.6 | 726
0.71 | 0.029414 | 140.84 | 588.4 | 727.5
0.72 | 0.030252 | 142.34 | 590.4 | 728.7
0.73 | 0.0314 | 143.46 | 591.8 | 729.9
0.74 | 0.032386 | 144.9 | 593.6 | 731
0.75 | 0.033421 | 146.18 | 595 | 731.9
0.76 | 0.034545 | 147.51 | 596.8 | 732.9
0.77 | 0.035562 | 148.82 | 598.2 | 733.5
0.78 | 0.036758 | 150.15 | 599.6 | 734.3
0.79 | 0.037912 | 151.48 | 601 | 735.1
0.8 | 0.039246 | 152.92 | 602.6 | 735.5
0.81 | 0.04025 | 154.2 | 603.8 | 736.3
0.82 | 0.041613 | 155.49 | 605.1 | 736.7
0.83 | 0.042867 | 156.91 | 606.2 | 737.5
0.84 | 0.044082 | 158.37 | 607.4 | 737.7
0.85 | 0.045464 | 159.78 | 608.6 | 737.9
0.86 | 0.046506 | 161.16 | 609.9 | 738.3
0.87 | 0.048101 | 162.4 | 610.6 | 738.9
0.88 | 0.049396 | 163.91 | 612 | 739.3
0.89 | 0.051011 | 165.41 | 613.3 | 739.5
0.9 | 0.05237 | 166.85 | 614.2 | 739.9
0.91 | 0.053591 | 168.29 | 615.4 | 740.2
0.92 | 0.055231 | 169.64 | 616.3 | 740.5
0.93 | 0.056709 | 171.13 | 617.4 | 740.9
0.94 | 0.05824 | 172.65 | 618.3 | 741
0.95 | 0.0599 | 174.17 | 619.5 | 741.1
0.96 | 0.06208 | 175.57 | 620.3 | 741.5
0.97 | 0.06295 | 177.07 | 621.4 | 741.6
0.98 | 0.06465 | 178.44 | 622.3 | 741.9
0.99 | 0.06653 | 179.92 | 623.2 | 742.1
1 | 0.06796 | 181.38 | 624.4 | 742.5