## I-V Characteristic (mA-mm)
VDS (V) | VGS = -0.300 V | VGS = 0.100 V | VGS = 0.500 V | VGS = 0.900 V
0 | 5.633e-05 | -0.4398 | -1.0164 | -5.203
0.01 | 0.0008066 | 7.812 | 16.275 | 13.081
0.02 | 0.0013614 | 15.481 | 33.215 | 31.496
0.03 | 0.001774 | 22.614 | 49.913 | 49.696
0.04 | 0.0020966 | 29.104 | 66.98 | 68.23
0.05 | 0.0023441 | 35.023 | 83.24 | 86.05
0.06 | 0.0025434 | 40.471 | 99.83 | 103.83
0.07 | 0.0027254 | 45.273 | 116.73 | 122.42
0.08 | 0.0028798 | 49.477 | 132.4 | 139.92
0.09 | 0.0030191 | 53.288 | 148.27 | 157.15
0.1 | 0.0031456 | 56.717 | 164.33 | 174.75
0.11 | 0.0032722 | 59.49 | 179.9 | 192.21
0.12 | 0.003396 | 62.15 | 195.05 | 209.25
0.13 | 0.0035038 | 64.36 | 209.93 | 225.92
0.14 | 0.0036342 | 66.5 | 224.74 | 242.81
0.15 | 0.0037575 | 68.4 | 239.07 | 259.41
0.16 | 0.0038872 | 70.05 | 252.95 | 275.21
0.17 | 0.0040104 | 71.59 | 267.23 | 291.57
0.18 | 0.004144 | 72.9 | 280.42 | 307.38
0.19 | 0.0042785 | 74.21 | 293.39 | 322.7
0.2 | 0.004396 | 75.36 | 306.19 | 337.97
0.21 | 0.0045485 | 76.48 | 318.78 | 353.5
0.22 | 0.0046866 | 77.64 | 330.46 | 367.99
0.23 | 0.0048284 | 78.77 | 342.14 | 382.43
0.24 | 0.0049908 | 79.97 | 353.61 | 396.93
0.25 | 0.0051498 | 81.25 | 364.31 | 410.81
0.26 | 0.005323 | 82.57 | 374.63 | 424.39
0.27 | 0.0054726 | 83.75 | 384.81 | 437.84
0.28 | 0.0056353 | 85.13 | 394.49 | 451.02
0.29 | 0.005676 | 86.53 | 403.47 | 463.48
0.3 | 0.005875 | 87.72 | 412.32 | 475.81
0.31 | 0.006077 | 89.05 | 421.21 | 488.55
0.32 | 0.006287 | 90.16 | 429.12 | 500.08
0.33 | 0.00649 | 91.43 | 436.87 | 511.48
0.34 | 0.006656 | 92.55 | 444.35 | 522.71
0.35 | 0.006892 | 93.63 | 451.55 | 533.83
0.36 | 0.007111 | 94.76 | 458.39 | 544.37
0.37 | 0.007346 | 95.86 | 464.75 | 554.35
0.38 | 0.00755 | 96.93 | 470.89 | 564.17
0.39 | 0.007802 | 98.07 | 476.87 | 573.7
0.4 | 0.008051 | 99.16 | 482.55 | 582.8
0.41 | 0.008301 | 100.08 | 487.85 | 591.7
0.42 | 0.008568 | 101.2 | 492.93 | 600.5
0.43 | 0.008853 | 102.28 | 497.84 | 608.4
0.44 | 0.009149 | 103.42 | 502.7 | 616.4
0.45 | 0.009401 | 104.54 | 507.02 | 623.8
0.46 | 0.009755 | 105.42 | 511.37 | 630.9
0.47 | 0.010085 | 106.61 | 515.62 | 637.7
0.48 | 0.010449 | 107.73 | 519.72 | 644.5
0.49 | 0.010795 | 108.82 | 523.59 | 650.7
0.5 | 0.011187 | 110.01 | 527.26 | 656.6
0.51 | 0.011569 | 111.02 | 531 | 662.1
0.52 | 0.011956 | 112.22 | 534.64 | 667.8
0.53 | 0.012452 | 113.38 | 538.03 | 672.9
0.54 | 0.012865 | 114.56 | 541.31 | 677.6
0.55 | 0.013386 | 115.59 | 544.54 | 682.4
0.56 | 0.013847 | 116.83 | 547.78 | 687
0.57 | 0.014371 | 117.96 | 550.77 | 690.8
0.58 | 0.014899 | 119.24 | 553.71 | 694.8
0.59 | 0.015507 | 120.48 | 556.45 | 698.4
0.6 | 0.016032 | 121.54 | 559.32 | 701.6
0.61 | 0.016647 | 122.96 | 562.08 | 704.8
0.62 | 0.017294 | 124.15 | 564.61 | 707.7
0.63 | 0.017833 | 125.38 | 567.16 | 710.5
0.64 | 0.018546 | 126.72 | 569.44 | 712.8
0.65 | 0.019212 | 127.87 | 571.8 | 715.3
0.66 | 0.019878 | 129.21 | 573.9 | 717.2
0.67 | 0.020533 | 130.49 | 575.9 | 719.2
0.68 | 0.021295 | 131.74 | 578 | 721
0.69 | 0.021998 | 132.92 | 580 | 722.5
0.7 | 0.022763 | 134.16 | 582.1 | 724
0.71 | 0.023519 | 135.52 | 583.8 | 725.3
0.72 | 0.024294 | 136.79 | 585.5 | 726.3
0.73 | 0.025204 | 138.08 | 587.6 | 727.5
0.74 | 0.02588 | 139.17 | 589.2 | 728.3
0.75 | 0.026807 | 140.58 | 590.8 | 729.2
0.76 | 0.027671 | 141.9 | 591.9 | 730.3
0.77 | 0.028676 | 143.15 | 593.6 | 731.3
0.78 | 0.029491 | 144.63 | 594.9 | 731.7
0.79 | 0.030408 | 145.7 | 596.3 | 732.3
0.8 | 0.031373 | 147.17 | 597.6 | 733.1
0.81 | 0.032326 | 148.48 | 599 | 733.5
0.82 | 0.03337 | 149.82 | 600.2 | 733.9
0.83 | 0.034381 | 151.22 | 601.5 | 734.5
0.84 | 0.035442 | 152.54 | 602.6 | 734.9
0.85 | 0.03632 | 153.85 | 603.8 | 735.1
0.86 | 0.037567 | 155.28 | 604.7 | 735.8
0.87 | 0.038562 | 156.67 | 606 | 735.9
0.88 | 0.03984 | 158.07 | 607.1 | 736.3
0.89 | 0.040865 | 159.46 | 608.3 | 736.7
0.9 | 0.042062 | 160.91 | 609.2 | 737
0.91 | 0.043244 | 162.24 | 610.3 | 737.3
0.92 | 0.044211 | 163.77 | 611.1 | 737.7
0.93 | 0.045562 | 165.03 | 612.4 | 737.7
0.94 | 0.046815 | 166.57 | 613.5 | 737.9
0.95 | 0.048211 | 168.04 | 614.2 | 738.3
0.96 | 0.049266 | 169.45 | 615.4 | 738.3
0.97 | 0.050771 | 170.97 | 616.6 | 738.6
0.98 | 0.052056 | 172.23 | 617.4 | 738.9
0.99 | 0.053318 | 173.79 | 618.3 | 738.8
1 | 0.054687 | 175.25 | 619.5 | 739.5