## I-V Characteristic (mA-mm)
VDS (V) | VGS = -0.300 V | VGS = 0.100 V | VGS = 0.500 V | VGS = 0.900 V
0 | 5.569e-05 | -0.41822 | -0.8372 | -5.491
0.01 | 0.0008344 | 7.762 | 16.347 | 13.09
0.02 | 0.001406 | 15.697 | 33.11 | 31.34
0.03 | 0.001835 | 22.73 | 49.95 | 49.505
0.04 | 0.0021672 | 29.26 | 66.8 | 68.07
0.05 | 0.0024276 | 35.271 | 83.22 | 85.77
0.06 | 0.0026381 | 40.717 | 99.96 | 103.58
0.07 | 0.00282 | 45.596 | 116.27 | 121.86
0.08 | 0.0029753 | 49.891 | 132.28 | 139.73
0.09 | 0.0031294 | 53.79 | 148.29 | 156.84
0.1 | 0.0032473 | 57.05 | 164.14 | 174.3
0.11 | 0.0033841 | 60.16 | 179.38 | 191.96
0.12 | 0.0035099 | 62.84 | 194.48 | 208.51
0.13 | 0.0036201 | 65.2 | 210.05 | 225.66
0.14 | 0.0037551 | 67.22 | 224.43 | 242.31
0.15 | 0.003889 | 69.18 | 238.65 | 258.83
0.16 | 0.0040184 | 70.85 | 252.92 | 274.86
0.17 | 0.0041406 | 72.26 | 266.74 | 290.89
0.18 | 0.0042787 | 73.77 | 279.97 | 306.94
0.19 | 0.0044249 | 74.98 | 293.11 | 322.32
0.2 | 0.004561 | 76.19 | 306.08 | 337.52
0.21 | 0.0047155 | 77.37 | 318.35 | 352.81
0.22 | 0.0048555 | 78.51 | 330.26 | 367.57
0.23 | 0.0049966 | 79.65 | 341.98 | 381.85
0.24 | 0.00517 | 80.85 | 353.3 | 396.29
0.25 | 0.0053187 | 82.16 | 363.89 | 410.3
0.26 | 0.0054954 | 83.47 | 374.27 | 423.5
0.27 | 0.0056534 | 84.79 | 384.75 | 437.24
0.28 | 0.005714 | 86.21 | 394.14 | 450.46
0.29 | 0.005891 | 87.52 | 403.25 | 463.05
0.3 | 0.006114 | 88.69 | 412.35 | 475.33
0.31 | 0.00629 | 90.02 | 420.86 | 487.69
0.32 | 0.006485 | 91.28 | 428.93 | 499.67
0.33 | 0.006699 | 92.28 | 436.73 | 511
0.34 | 0.006905 | 93.57 | 444.39 | 522.07
0.35 | 0.007138 | 94.71 | 451.49 | 533.04
0.36 | 0.007364 | 95.83 | 458.22 | 543.89
0.37 | 0.007584 | 96.97 | 464.7 | 553.91
0.38 | 0.007803 | 97.87 | 470.94 | 563.62
0.39 | 0.008064 | 99.11 | 476.91 | 573.1
0.4 | 0.008295 | 100.16 | 482.49 | 582.3
0.41 | 0.0086 | 101.34 | 487.79 | 591.1
0.42 | 0.008831 | 102.22 | 492.93 | 599.5
0.43 | 0.009129 | 103.43 | 497.97 | 607.8
0.44 | 0.009422 | 104.56 | 502.71 | 616.2
0.45 | 0.009698 | 105.59 | 507.13 | 623.4
0.46 | 0.010073 | 106.68 | 511.45 | 630.1
0.47 | 0.010406 | 107.67 | 515.76 | 637.3
0.48 | 0.010755 | 108.85 | 519.84 | 644.1
0.49 | 0.01109 | 109.93 | 523.67 | 650.3
0.5 | 0.011482 | 111.07 | 527.48 | 656.1
0.51 | 0.011887 | 112.28 | 531.25 | 661.9
0.52 | 0.012334 | 113.31 | 534.78 | 667.7
0.53 | 0.012776 | 114.55 | 538.11 | 672.5
0.54 | 0.013229 | 115.67 | 541.54 | 677.6
0.55 | 0.013745 | 116.87 | 544.79 | 682
0.56 | 0.014184 | 118 | 548 | 686.4
0.57 | 0.014756 | 119.17 | 550.99 | 690.7
0.58 | 0.015301 | 120.44 | 553.93 | 694.6
0.59 | 0.01589 | 121.65 | 556.92 | 698
0.6 | 0.016437 | 122.92 | 559.6 | 701.4
0.61 | 0.017065 | 124.02 | 562.31 | 704.4
0.62 | 0.017662 | 125.38 | 564.89 | 707.6
0.63 | 0.018321 | 126.65 | 567.46 | 710.1
0.64 | 0.018964 | 127.83 | 569.9 | 712.6
0.65 | 0.019676 | 129.23 | 572 | 714.9
0.66 | 0.020392 | 130.27 | 574.1 | 717
0.67 | 0.02098 | 131.6 | 575.9 | 719.1
0.68 | 0.021828 | 132.84 | 578.2 | 720.6
0.69 | 0.022533 | 134.1 | 580.5 | 722.1
0.7 | 0.023359 | 135.47 | 582.2 | 723.6
0.71 | 0.024046 | 136.63 | 584.2 | 725.3
0.72 | 0.024879 | 138.01 | 586.2 | 726
0.73 | 0.025666 | 139.28 | 587.8 | 727.4
0.74 | 0.026603 | 140.51 | 589.4 | 728.1
0.75 | 0.027456 | 141.64 | 590.8 | 729.3
0.76 | 0.028415 | 143.08 | 592.2 | 730.1
0.77 | 0.029214 | 144.37 | 594 | 730.7
0.78 | 0.030129 | 145.66 | 595.4 | 731.5
0.79 | 0.031237 | 147.01 | 596.8 | 732.2
0.8 | 0.032047 | 148.15 | 598.2 | 732.9
0.81 | 0.033122 | 149.57 | 599.4 | 733.5
0.82 | 0.03406 | 150.88 | 600.7 | 734.1
0.83 | 0.035193 | 152.18 | 601.5 | 734.3
0.84 | 0.036234 | 153.61 | 603.1 | 734.9
0.85 | 0.037106 | 154.88 | 604.2 | 735.1
0.86 | 0.038456 | 156.28 | 605.4 | 735.4
0.87 | 0.03948 | 157.65 | 606.2 | 735.7
0.88 | 0.040684 | 159.07 | 607.4 | 736.3
0.89 | 0.041815 | 160.36 | 608.4 | 736.3
0.9 | 0.042925 | 161.74 | 609.6 | 736.5
0.91 | 0.044205 | 163.17 | 610.6 | 737.3
0.92 | 0.045421 | 164.61 | 611.8 | 737.3
0.93 | 0.046704 | 166.04 | 612.6 | 737.7
0.94 | 0.047914 | 167.25 | 613.6 | 737.9
0.95 | 0.049212 | 168.8 | 614.7 | 737.9
0.96 | 0.05037 | 170.19 | 615.6 | 738.3
0.97 | 0.051851 | 171.72 | 616.6 | 738.5
0.98 | 0.053222 | 173.16 | 617.5 | 738.7
0.99 | 0.054696 | 174.42 | 618.6 | 738.8
1 | 0.055796 | 175.95 | 619.7 | 739.3