## I-V Characteristic (mA-mm)
VDS (V) | VGS = -0.300 V | VGS = 0.100 V | VGS = 0.500 V | VGS = 0.900 V
0 | 6.027e-05 | -0.41253 | -0.9081 | -5.532
0.01 | 0.0007994 | 7.732 | 16.479 | 13.265
0.02 | 0.0013376 | 15.556 | 33.181 | 31.376
0.03 | 0.001746 | 22.592 | 50.016 | 49.644
0.04 | 0.0020604 | 29.072 | 66.82 | 68.02
0.05 | 0.0023067 | 35.013 | 83.46 | 86.03
0.06 | 0.0025114 | 40.391 | 100.06 | 104.16
0.07 | 0.0026785 | 45.211 | 116.35 | 122.06
0.08 | 0.0028304 | 49.446 | 132.56 | 139.88
0.09 | 0.0029657 | 53.246 | 148.41 | 157.39
0.1 | 0.0030804 | 56.627 | 164.31 | 174.93
0.11 | 0.0032114 | 59.42 | 179.76 | 192.07
0.12 | 0.0033264 | 62.03 | 194.99 | 209.02
0.13 | 0.0034435 | 64.32 | 210.23 | 226.47
0.14 | 0.0035593 | 66.38 | 224.72 | 242.78
0.15 | 0.0036772 | 68.29 | 239.01 | 259.24
0.16 | 0.0038005 | 69.93 | 253.15 | 275.77
0.17 | 0.0039129 | 71.42 | 267.18 | 291.66
0.18 | 0.0040475 | 72.73 | 280.3 | 307.3
0.19 | 0.0041854 | 74.09 | 293.53 | 322.99
0.2 | 0.0043088 | 75.3 | 306.43 | 338.39
0.21 | 0.0044566 | 76.38 | 318.62 | 353.26
0.22 | 0.0045917 | 77.51 | 330.64 | 368.26
0.23 | 0.004742 | 78.61 | 342.35 | 382.94
0.24 | 0.0048847 | 79.77 | 353.58 | 396.97
0.25 | 0.0050361 | 81.05 | 364.21 | 410.81
0.26 | 0.0051901 | 82.36 | 374.58 | 424.48
0.27 | 0.0053361 | 83.72 | 384.88 | 438.32
0.28 | 0.0055203 | 84.95 | 394.38 | 450.98
0.29 | 0.0056821 | 86.33 | 403.48 | 463.75
0.3 | 0.005735 | 87.6 | 412.46 | 476.47
0.31 | 0.005908 | 88.81 | 421.14 | 488.42
0.32 | 0.006098 | 90.02 | 429.11 | 500.29
0.33 | 0.006307 | 91.2 | 436.94 | 511.89
0.34 | 0.006516 | 92.34 | 444.39 | 523.15
0.35 | 0.006724 | 93.54 | 451.61 | 533.89
0.36 | 0.00693 | 94.56 | 458.39 | 544.58
0.37 | 0.007151 | 95.59 | 464.75 | 554.72
0.38 | 0.007358 | 96.73 | 470.93 | 564.77
0.39 | 0.007614 | 97.79 | 476.91 | 573.9
0.4 | 0.007838 | 98.93 | 482.55 | 583
0.41 | 0.008089 | 100.06 | 487.8 | 592.2
0.42 | 0.008333 | 100.92 | 492.93 | 600.6
0.43 | 0.008597 | 102.06 | 497.9 | 609
0.44 | 0.008865 | 103.22 | 502.58 | 616.6
0.45 | 0.009144 | 104.19 | 507.1 | 624.3
0.46 | 0.009439 | 105.27 | 511.4 | 631.6
0.47 | 0.009779 | 106.39 | 515.64 | 638.1
0.48 | 0.010136 | 107.54 | 519.71 | 645.1
0.49 | 0.010443 | 108.61 | 523.51 | 651.2
0.5 | 0.010824 | 109.73 | 527.26 | 657.1
0.51 | 0.011202 | 110.72 | 531.01 | 662.9
0.52 | 0.011666 | 111.95 | 534.59 | 668.1
0.53 | 0.012067 | 113.1 | 537.93 | 673.7
0.54 | 0.012496 | 114.24 | 541.35 | 678.4
0.55 | 0.012932 | 115.46 | 544.55 | 682.8
0.56 | 0.013427 | 116.47 | 547.73 | 687.2
0.57 | 0.013956 | 117.72 | 550.76 | 691.6
0.58 | 0.014457 | 118.94 | 553.66 | 695.2
0.59 | 0.015059 | 120.15 | 556.57 | 699
0.6 | 0.015538 | 121.38 | 559.38 | 702.3
0.61 | 0.016155 | 122.58 | 562.06 | 705.3
0.62 | 0.016743 | 123.82 | 564.62 | 708.5
0.63 | 0.017332 | 124.99 | 567.09 | 711.2
0.64 | 0.017937 | 126.31 | 569.51 | 713.3
0.65 | 0.018593 | 127.47 | 571.9 | 715.8
0.66 | 0.019278 | 128.77 | 573.9 | 717.8
0.67 | 0.019897 | 130.05 | 576.1 | 719.7
0.68 | 0.020651 | 131.26 | 577.8 | 721.7
0.69 | 0.021318 | 132.56 | 580 | 723.3
0.7 | 0.022088 | 133.6 | 582.1 | 724.9
0.71 | 0.022837 | 135.08 | 584 | 726.1
0.72 | 0.023552 | 136.33 | 585.6 | 727.1
0.73 | 0.024342 | 137.56 | 587.4 | 728.1
0.74 | 0.025172 | 138.95 | 588.7 | 729.3
0.75 | 0.026031 | 140.11 | 590.8 | 730.1
0.76 | 0.026875 | 141.36 | 592.1 | 731.1
0.77 | 0.027754 | 142.78 | 593.4 | 731.8
0.78 | 0.028553 | 144.02 | 594.8 | 732.3
0.79 | 0.029675 | 145.31 | 596.2 | 733.1
0.8 | 0.030445 | 146.57 | 597.4 | 733.5
0.81 | 0.031453 | 147.89 | 599 | 734.3
0.82 | 0.032204 | 149.21 | 600.2 | 734.7
0.83 | 0.033178 | 150.57 | 601.3 | 735.1
0.84 | 0.034212 | 151.8 | 602.4 | 735.5
0.85 | 0.035217 | 153.2 | 603.6 | 736.1
0.86 | 0.036245 | 154.58 | 604.8 | 736.3
0.87 | 0.037497 | 155.94 | 605.9 | 736.7
0.88 | 0.038519 | 157.43 | 607 | 737
0.89 | 0.039465 | 158.63 | 608.3 | 737.1
0.9 | 0.040796 | 160.09 | 609 | 737.5
0.91 | 0.041885 | 161.5 | 610 | 737.7
0.92 | 0.043006 | 162.91 | 611.4 | 738.2
0.93 | 0.044121 | 164.29 | 612.2 | 738.3
0.94 | 0.04534 | 165.77 | 613.1 | 738.4
0.95 | 0.046654 | 167.21 | 614 | 738.7
0.96 | 0.047747 | 168.58 | 615.1 | 739.1
0.97 | 0.049112 | 170.06 | 616.3 | 739.4
0.98 | 0.050411 | 171.25 | 617.2 | 739.5
0.99 | 0.051845 | 172.86 | 618.2 | 739.7
1 | 0.052828 | 174.29 | 619.2 | 739.9