## I-V Characteristic (mA-mm)
VDS (V) | VGS = -0.300 V | VGS = 0.100 V | VGS = 0.500 V | VGS = 0.900 V
0 | 5.416e-05 | -0.34239 | -0.851 | -5.566
0.01 | 0.000842 | 7.877 | 16.248 | 13.033
0.02 | 0.0014037 | 15.574 | 33.066 | 31.22
0.03 | 0.00183 | 22.735 | 50.293 | 49.734
0.04 | 0.0021609 | 29.441 | 67.12 | 67.7
0.05 | 0.0024165 | 35.367 | 83.76 | 86.29
0.06 | 0.0026277 | 40.769 | 99.98 | 104.28
0.07 | 0.0028122 | 45.743 | 116.67 | 121.94
0.08 | 0.0029571 | 50.057 | 132.72 | 139.66
0.09 | 0.0031045 | 53.896 | 148.36 | 157.57
0.1 | 0.0032372 | 57.25 | 164.59 | 174.97
0.11 | 0.0033572 | 60.23 | 180.18 | 192.19
0.12 | 0.0034946 | 62.99 | 195.11 | 209.36
0.13 | 0.0036144 | 65.36 | 210.13 | 226.42
0.14 | 0.0037446 | 67.37 | 225.14 | 243.01
0.15 | 0.0038618 | 69.3 | 239.65 | 259.42
0.16 | 0.0039897 | 70.99 | 253.49 | 275.97
0.17 | 0.0041203 | 72.49 | 267.44 | 291.94
0.18 | 0.0042396 | 73.86 | 280.96 | 307.29
0.19 | 0.0043831 | 75.2 | 294.15 | 323.48
0.2 | 0.0045171 | 76.4 | 306.8 | 338.81
0.21 | 0.004654 | 77.55 | 319.42 | 353.55
0.22 | 0.0048096 | 78.74 | 331.19 | 368.35
0.23 | 0.0049649 | 79.83 | 342.83 | 383.2
0.24 | 0.005135 | 81.07 | 354.47 | 397.38
0.25 | 0.0052856 | 82.26 | 365.22 | 411.21
0.26 | 0.0054482 | 83.67 | 375.49 | 425.07
0.27 | 0.0056154 | 85.01 | 385.63 | 438.56
0.28 | 0.005647 | 86.32 | 395.45 | 451.61
0.29 | 0.005838 | 87.79 | 404.64 | 464.44
0.3 | 0.006047 | 88.91 | 413.49 | 477.03
0.31 | 0.00625 | 90.2 | 422.26 | 489.06
0.32 | 0.006428 | 91.36 | 430.47 | 500.78
0.33 | 0.006656 | 92.47 | 438.29 | 512.9
0.34 | 0.006848 | 93.8 | 445.7 | 524.01
0.35 | 0.007082 | 94.83 | 453.02 | 534.6
0.36 | 0.007298 | 95.97 | 459.92 | 545.26
0.37 | 0.00754 | 97.11 | 466.4 | 555.56
0.38 | 0.007771 | 98.15 | 472.56 | 565.72
0.39 | 0.008003 | 99.23 | 478.44 | 574.8
0.4 | 0.008246 | 100.3 | 484.27 | 584.4
0.41 | 0.008518 | 101.4 | 489.59 | 593
0.42 | 0.008809 | 102.46 | 494.76 | 601.9
0.43 | 0.009059 | 103.56 | 499.72 | 609.9
0.44 | 0.009367 | 104.5 | 504.59 | 617.9
0.45 | 0.009673 | 105.61 | 509.03 | 625.5
0.46 | 0.010002 | 106.77 | 513.4 | 632.7
0.47 | 0.01029 | 107.89 | 517.56 | 639.3
0.48 | 0.010637 | 108.99 | 521.75 | 646
0.49 | 0.011015 | 109.99 | 525.65 | 652.2
0.5 | 0.011392 | 111.22 | 529.35 | 658.5
0.51 | 0.011843 | 112.32 | 533.05 | 664.2
0.52 | 0.012253 | 113.45 | 536.61 | 669.4
0.53 | 0.012703 | 114.61 | 540.2 | 674.6
0.54 | 0.013126 | 115.72 | 543.41 | 679.8
0.55 | 0.013674 | 116.91 | 546.67 | 684.3
0.56 | 0.014191 | 118.07 | 549.93 | 688.8
0.57 | 0.014691 | 119.32 | 552.89 | 692.8
0.58 | 0.01523 | 120.45 | 555.87 | 696.5
0.59 | 0.015782 | 121.64 | 558.68 | 700.2
0.6 | 0.01635 | 122.92 | 561.52 | 703.6
0.61 | 0.016892 | 124.15 | 564.26 | 706.8
0.62 | 0.017568 | 125.51 | 566.74 | 709.6
0.63 | 0.01824 | 126.57 | 569.29 | 712.5
0.64 | 0.018916 | 127.79 | 571.6 | 715
0.65 | 0.019471 | 129.14 | 573.9 | 717.2
0.66 | 0.020129 | 130.34 | 576 | 719.2
0.67 | 0.020835 | 131.67 | 578.2 | 721.2
0.68 | 0.021619 | 132.86 | 580.2 | 722.9
0.69 | 0.022291 | 134.16 | 582.2 | 724.7
0.7 | 0.023064 | 135.45 | 584.4 | 726.1
0.71 | 0.023932 | 136.67 | 586 | 727.4
0.72 | 0.024589 | 137.89 | 587.8 | 728.4
0.73 | 0.02554 | 139.21 | 589.4 | 729.9
0.74 | 0.026317 | 140.54 | 591 | 730.9
0.75 | 0.027293 | 141.73 | 592.6 | 731.5
0.76 | 0.028051 | 143.1 | 594.2 | 732.3
0.77 | 0.028992 | 144.21 | 595.8 | 733.1
0.78 | 0.029873 | 145.62 | 597.4 | 734.1
0.79 | 0.030757 | 146.93 | 598.6 | 734.9
0.8 | 0.03179 | 148.23 | 599.8 | 735.1
0.81 | 0.032655 | 149.58 | 601 | 735.7
0.82 | 0.033747 | 150.81 | 602.3 | 736.1
0.83 | 0.034637 | 152.24 | 603.6 | 736.7
0.84 | 0.035722 | 153.65 | 604.7 | 737.3
0.85 | 0.036761 | 154.99 | 605.8 | 737.7
0.86 | 0.037967 | 156.21 | 607 | 738.1
0.87 | 0.03901 | 157.65 | 608.2 | 738.3
0.88 | 0.040103 | 159.08 | 609.2 | 738.3
0.89 | 0.041259 | 160.48 | 610.3 | 738.7
0.9 | 0.042344 | 161.86 | 611.4 | 738.8
0.91 | 0.043731 | 163.03 | 612.7 | 739.3
0.92 | 0.044874 | 164.61 | 613.5 | 739.7
0.93 | 0.046076 | 166.05 | 614.3 | 739.9
0.94 | 0.047104 | 167.53 | 615.4 | 740.2
0.95 | 0.048672 | 169.08 | 616.6 | 740.5
0.96 | 0.049816 | 170.27 | 617.4 | 740.7
0.97 | 0.051257 | 171.86 | 618.6 | 740.9
0.98 | 0.0524 | 173.21 | 619.5 | 741.1
0.99 | 0.053913 | 174.67 | 620.3 | 741.1
1 | 0.055345 | 176.09 | 621.4 | 741.4