## I-V Characteristic (mA-mm)
VDS (V) | VGS = -0.300 V | VGS = 0.100 V | VGS = 0.500 V | VGS = 0.900 V
0 | 5.257e-05 | -0.41943 | -0.9149 | -5.474
0.01 | 0.0008668 | 7.875 | 16.069 | 13.005
0.02 | 0.0014658 | 15.734 | 33.388 | 31.52
0.03 | 0.0019176 | 22.767 | 50.06 | 49.628
0.04 | 0.0022682 | 29.432 | 66.87 | 67.82
0.05 | 0.002541 | 35.493 | 83.63 | 85.83
0.06 | 0.0027581 | 40.862 | 99.88 | 104.12
0.07 | 0.0029519 | 45.794 | 116.19 | 121.94
0.08 | 0.0031167 | 50.196 | 132.34 | 139.27
0.09 | 0.0032627 | 54.044 | 148.68 | 157.29
0.1 | 0.0034059 | 57.44 | 163.85 | 174.65
0.11 | 0.0035417 | 60.47 | 179.46 | 191.7
0.12 | 0.0036767 | 63.11 | 195.07 | 208.82
0.13 | 0.003812 | 65.54 | 209.84 | 225.74
0.14 | 0.0039414 | 67.66 | 224.38 | 242.47
0.15 | 0.0040677 | 69.56 | 239.09 | 258.71
0.16 | 0.0041932 | 71.27 | 253.16 | 275.2
0.17 | 0.0043549 | 72.86 | 266.7 | 291.24
0.18 | 0.0044898 | 74.29 | 280.38 | 306.52
0.19 | 0.0046462 | 75.48 | 293.69 | 322.45
0.2 | 0.00479 | 76.76 | 306.22 | 337.86
0.21 | 0.004943 | 77.97 | 318.52 | 352.54
0.22 | 0.0051 | 79.08 | 330.72 | 367.25
0.23 | 0.0052542 | 80.31 | 342.63 | 382.4
0.24 | 0.0054285 | 81.47 | 353.52 | 396.31
0.25 | 0.0055958 | 82.75 | 364.39 | 410.04
0.26 | 0.005638 | 84.18 | 375.06 | 423.79
0.27 | 0.005831 | 85.59 | 384.96 | 437.24
0.28 | 0.006024 | 86.85 | 394.66 | 450.3
0.29 | 0.006222 | 88.18 | 404.06 | 462.98
0.3 | 0.006411 | 89.53 | 412.91 | 475.53
0.31 | 0.006632 | 90.76 | 421.43 | 487.68
0.32 | 0.006848 | 92.02 | 429.61 | 499.23
0.33 | 0.007066 | 93.09 | 437.7 | 511.26
0.34 | 0.007269 | 94.32 | 445.07 | 522.32
0.35 | 0.007519 | 95.47 | 452.15 | 532.89
0.36 | 0.007753 | 96.55 | 459.08 | 543.53
0.37 | 0.007994 | 97.75 | 465.75 | 553.88
0.38 | 0.008222 | 98.8 | 471.94 | 563.91
0.39 | 0.008474 | 100 | 477.7 | 573.4
0.4 | 0.008756 | 101.06 | 483.43 | 582.2
0.41 | 0.009013 | 102.14 | 488.95 | 591
0.42 | 0.00932 | 103.16 | 494.11 | 599.8
0.43 | 0.009626 | 104.3 | 498.88 | 607.9
0.44 | 0.009934 | 105.33 | 503.64 | 615.9
0.45 | 0.010254 | 106.51 | 508.28 | 623.4
0.46 | 0.010599 | 107.53 | 512.63 | 630.7
0.47 | 0.010948 | 108.61 | 516.68 | 637.7
0.48 | 0.011322 | 109.77 | 520.78 | 644.1
0.49 | 0.011668 | 110.92 | 524.74 | 650.5
0.5 | 0.012127 | 112 | 528.62 | 656.5
0.51 | 0.012574 | 113.27 | 532.16 | 662.5
0.52 | 0.012979 | 114.28 | 535.75 | 667.7
0.53 | 0.01349 | 115.51 | 539.2 | 672.9
0.54 | 0.013976 | 116.69 | 542.6 | 677.6
0.55 | 0.014533 | 117.87 | 545.89 | 682.4
0.56 | 0.015024 | 119.09 | 548.9 | 686.8
0.57 | 0.015627 | 120.2 | 552 | 690.9
0.58 | 0.016148 | 121.38 | 555.03 | 695
0.59 | 0.016764 | 122.68 | 557.89 | 698.7
0.6 | 0.017421 | 123.94 | 560.69 | 702
0.61 | 0.018128 | 125.07 | 563.26 | 705
0.62 | 0.018732 | 126.37 | 565.98 | 708.1
0.63 | 0.01936 | 127.63 | 568.48 | 710.8
0.64 | 0.020088 | 128.97 | 570.7 | 713.7
0.65 | 0.020811 | 130.3 | 572.8 | 715.8
0.66 | 0.021594 | 131.36 | 575.2 | 718.1
0.67 | 0.022343 | 132.64 | 577.6 | 719.8
0.68 | 0.023126 | 134 | 579.8 | 721.8
0.69 | 0.023972 | 135.21 | 581.4 | 723.5
0.7 | 0.024662 | 136.6 | 583.4 | 724.7
0.71 | 0.025583 | 137.83 | 585 | 726
0.72 | 0.026376 | 139.08 | 587.2 | 727.3
0.73 | 0.027334 | 140.43 | 588.6 | 728.3
0.74 | 0.028223 | 141.7 | 590.6 | 729.7
0.75 | 0.02917 | 142.98 | 591.9 | 730.6
0.76 | 0.030171 | 144.26 | 593.6 | 731.4
0.77 | 0.03118 | 145.6 | 594.9 | 732.3
0.78 | 0.032039 | 146.89 | 596.8 | 733.1
0.79 | 0.033111 | 148.23 | 597.8 | 733.8
0.8 | 0.034171 | 149.38 | 599.2 | 734.5
0.81 | 0.03514 | 150.85 | 600.2 | 734.7
0.82 | 0.036255 | 152.24 | 601.5 | 735.1
0.83 | 0.037344 | 153.54 | 603 | 735.7
0.84 | 0.038598 | 155.04 | 604.2 | 736.3
0.85 | 0.039531 | 156.17 | 605.5 | 736.7
0.86 | 0.040845 | 157.75 | 606.3 | 737.3
0.87 | 0.04194 | 159.11 | 607.4 | 737.3
0.88 | 0.043451 | 160.55 | 608.6 | 737.9
0.89 | 0.044382 | 161.85 | 609.9 | 738.1
0.9 | 0.0458 | 163.25 | 610.8 | 738.3
0.91 | 0.04696 | 164.64 | 611.8 | 738.7
0.92 | 0.04819 | 166.17 | 613 | 738.7
0.93 | 0.049577 | 167.65 | 613.8 | 739.3
0.94 | 0.051008 | 168.92 | 615 | 739.3
0.95 | 0.052302 | 170.47 | 615.9 | 739.8
0.96 | 0.053539 | 171.96 | 616.7 | 739.9
0.97 | 0.054904 | 173.41 | 617.8 | 740.2
0.98 | 0.056622 | 174.95 | 619.1 | 740.5
0.99 | 0.0579 | 176.26 | 620 | 740.5
1 | 0.0594 | 177.8 | 620.7 | 740.9