## I-V Characteristic (mA-mm)
VDS (V) | VGS = -0.300 V | VGS = 0.100 V | VGS = 0.500 V | VGS = 0.900 V
0 | 5.971e-05 | -0.41862 | -0.8478 | -5.276
0.01 | 0.0008868 | 8.012 | 16.208 | 13.157
0.02 | 0.0014996 | 15.704 | 33.228 | 31.436
0.03 | 0.0019672 | 22.882 | 49.836 | 49.566
0.04 | 0.002324 | 29.57 | 67.02 | 68.06
0.05 | 0.0026078 | 35.654 | 83.43 | 86.01
0.06 | 0.002832 | 41.121 | 100.11 | 104.12
0.07 | 0.0030156 | 46.053 | 116.39 | 121.94
0.08 | 0.0032038 | 50.415 | 132.61 | 139.71
0.09 | 0.0033558 | 54.359 | 148.41 | 157.16
0.1 | 0.0035061 | 57.66 | 163.9 | 174.27
0.11 | 0.003639 | 60.77 | 179.98 | 192.24
0.12 | 0.0037784 | 63.37 | 195.05 | 209.01
0.13 | 0.0039176 | 65.89 | 209.86 | 225.68
0.14 | 0.0040366 | 68.02 | 224.58 | 242.45
0.15 | 0.0041823 | 69.89 | 239.39 | 259.07
0.16 | 0.0043208 | 71.69 | 253.24 | 275.2
0.17 | 0.0044582 | 73.22 | 266.93 | 291.05
0.18 | 0.0046142 | 74.54 | 280.56 | 306.95
0.19 | 0.0047661 | 75.84 | 293.79 | 322.52
0.2 | 0.0049351 | 77.2 | 306.57 | 337.83
0.21 | 0.0050855 | 78.28 | 318.87 | 352.98
0.22 | 0.0052459 | 79.47 | 331 | 367.67
0.23 | 0.005418 | 80.71 | 342.6 | 382.07
0.24 | 0.0055659 | 81.94 | 353.72 | 396.16
0.25 | 0.005686 | 83.26 | 364.84 | 410.56
0.26 | 0.005894 | 84.47 | 375.18 | 423.86
0.27 | 0.006071 | 85.95 | 385.16 | 437.19
0.28 | 0.006274 | 87.25 | 394.84 | 450.46
0.29 | 0.006454 | 88.62 | 404.33 | 463.03
0.3 | 0.006666 | 90.02 | 413.15 | 475.52
0.31 | 0.006869 | 91.24 | 421.7 | 487.69
0.32 | 0.007072 | 92.47 | 429.89 | 499.54
0.33 | 0.007299 | 93.6 | 437.91 | 511.09
0.34 | 0.007522 | 94.85 | 445.33 | 522.19
0.35 | 0.007764 | 96 | 452.4 | 533.04
0.36 | 0.007983 | 97.05 | 459.36 | 543.74
0.37 | 0.008234 | 98.19 | 465.95 | 553.85
0.38 | 0.008488 | 99.31 | 472.1 | 563.59
0.39 | 0.008757 | 100.44 | 477.95 | 572.8
0.4 | 0.009005 | 101.46 | 483.66 | 582.4
0.41 | 0.009297 | 102.58 | 489.12 | 591.4
0.42 | 0.009596 | 103.79 | 494.24 | 599.6
0.43 | 0.009862 | 104.79 | 499.1 | 607.8
0.44 | 0.010207 | 105.98 | 503.91 | 615.8
0.45 | 0.010535 | 106.99 | 508.5 | 623.1
0.46 | 0.010915 | 108.13 | 512.81 | 630.5
0.47 | 0.011246 | 109.24 | 517 | 637.3
0.48 | 0.011645 | 110.3 | 521.04 | 644.1
0.49 | 0.012056 | 111.48 | 525.07 | 650.2
0.5 | 0.012477 | 112.6 | 528.8 | 656.2
0.51 | 0.012935 | 113.72 | 532.48 | 661.8
0.52 | 0.013398 | 114.92 | 536.06 | 667.3
0.53 | 0.013859 | 116.03 | 539.49 | 672.5
0.54 | 0.014349 | 117.13 | 542.87 | 677.6
0.55 | 0.014933 | 118.43 | 546.1 | 682
0.56 | 0.015455 | 119.65 | 549.26 | 686.6
0.57 | 0.016056 | 120.79 | 552.44 | 690.7
0.58 | 0.016621 | 122.1 | 555.32 | 694.8
0.59 | 0.017254 | 123.23 | 558.17 | 698.1
0.6 | 0.017911 | 124.5 | 560.97 | 701.6
0.61 | 0.018558 | 125.79 | 563.71 | 704.8
0.62 | 0.019265 | 127.01 | 566.27 | 707.6
0.63 | 0.020028 | 128.33 | 568.76 | 710.1
0.64 | 0.020723 | 129.53 | 570.7 | 712.8
0.65 | 0.021374 | 130.82 | 573.3 | 715.3
0.66 | 0.022262 | 132.1 | 575.4 | 717.4
0.67 | 0.023008 | 133.4 | 578 | 719.3
0.68 | 0.023801 | 134.63 | 579.6 | 721
0.69 | 0.024577 | 135.91 | 581.8 | 722.6
0.7 | 0.025412 | 137.21 | 583.7 | 724.5
0.71 | 0.026325 | 138.51 | 585.6 | 725.5
0.72 | 0.027143 | 139.86 | 587.6 | 726.7
0.73 | 0.028092 | 141 | 589.2 | 728.1
0.74 | 0.029016 | 142.41 | 590.8 | 728.8
0.75 | 0.030017 | 143.66 | 592.2 | 729.9
0.76 | 0.030884 | 144.99 | 594 | 730.7
0.77 | 0.031856 | 146.35 | 595.1 | 731.5
0.78 | 0.032843 | 147.51 | 596.8 | 732.3
0.79 | 0.034054 | 148.89 | 598.1 | 733.1
0.8 | 0.035013 | 150.29 | 599.4 | 733.5
0.81 | 0.036117 | 151.64 | 600.8 | 734.1
0.82 | 0.037262 | 152.88 | 602 | 734.9
0.83 | 0.038239 | 154.26 | 603.2 | 735.1
0.84 | 0.039479 | 155.65 | 604.4 | 735.5
0.85 | 0.04065 | 157.07 | 605.5 | 736.1
0.86 | 0.042003 | 158.47 | 606.6 | 736.3
0.87 | 0.043064 | 159.72 | 607.8 | 736.7
0.88 | 0.044245 | 161.16 | 609 | 737.1
0.89 | 0.045594 | 162.69 | 610.3 | 737.7
0.9 | 0.046767 | 164.05 | 611 | 737.7
0.91 | 0.048076 | 165.61 | 612.2 | 738.1
0.92 | 0.049563 | 166.73 | 613.5 | 738.3
0.93 | 0.050858 | 168.34 | 614 | 738.6
0.94 | 0.051997 | 169.8 | 615.2 | 738.7
0.95 | 0.05348 | 171.29 | 616.3 | 738.8
0.96 | 0.055172 | 172.68 | 617.2 | 739.3
0.97 | 0.056535 | 174.08 | 618.3 | 739.5
0.98 | 0.05768 | 175.59 | 619.5 | 739.7
0.99 | 0.05946 | 177.04 | 620.2 | 739.9
1 | 0.06088 | 178.51 | 621.2 | 740