## I-V Characteristic (mA-mm)
VDS (V) | VGS = -0.300 V | VGS = 0.100 V | VGS = 0.500 V | VGS = 0.900 V
0 | 4.2526e-05 | -0.43119 | -0.8531 | -5.295
0.01 | 0.0009088 | 7.948 | 16.29 | 13.197
0.02 | 0.0015514 | 15.796 | 33.222 | 31.448
0.03 | 0.0020331 | 22.949 | 50.039 | 49.696
0.04 | 0.0024063 | 29.701 | 67.02 | 67.86
0.05 | 0.0026969 | 35.777 | 83.74 | 86.17
0.06 | 0.0029378 | 41.259 | 99.87 | 104.34
0.07 | 0.0031459 | 46.231 | 116.57 | 121.86
0.08 | 0.0033237 | 50.686 | 132.8 | 139.6
0.09 | 0.0034752 | 54.574 | 148.55 | 157.49
0.1 | 0.0036265 | 57.96 | 164.07 | 174.42
0.11 | 0.0037746 | 61.03 | 179.8 | 192.1
0.12 | 0.0039098 | 63.75 | 195.35 | 209.37
0.13 | 0.0040612 | 66.16 | 209.97 | 226.02
0.14 | 0.0042009 | 68.42 | 224.63 | 242.43
0.15 | 0.0043493 | 70.29 | 239.56 | 258.98
0.16 | 0.0044842 | 71.98 | 253.54 | 275.66
0.17 | 0.0046351 | 73.7 | 267.14 | 291.2
0.18 | 0.0047861 | 75 | 280.74 | 306.82
0.19 | 0.0049387 | 76.38 | 294.03 | 322.84
0.2 | 0.0051021 | 77.64 | 306.59 | 338.08
0.21 | 0.0052594 | 78.85 | 319.13 | 352.82
0.22 | 0.0054189 | 79.99 | 331.36 | 367.87
0.23 | 0.0056064 | 81.17 | 342.94 | 382.43
0.24 | 0.005651 | 82.46 | 353.97 | 396.33
0.25 | 0.005852 | 83.83 | 364.94 | 410.5
0.26 | 0.006029 | 85.12 | 375.63 | 424.28
0.27 | 0.006245 | 86.51 | 385.5 | 437.48
0.28 | 0.006455 | 87.98 | 395.15 | 450.4
0.29 | 0.006659 | 89.32 | 404.74 | 463.24
0.3 | 0.006854 | 90.68 | 413.45 | 475.85
0.31 | 0.00709 | 91.92 | 422.02 | 487.76
0.32 | 0.00731 | 93.01 | 430.29 | 499.5
0.33 | 0.007558 | 94.33 | 438.37 | 511.37
0.34 | 0.007776 | 95.53 | 445.67 | 522.49
0.35 | 0.008029 | 96.61 | 452.81 | 533.09
0.36 | 0.008286 | 97.91 | 459.74 | 543.77
0.37 | 0.008507 | 98.91 | 466.4 | 554.12
0.38 | 0.00879 | 100.08 | 472.57 | 564.06
0.39 | 0.009047 | 101.18 | 478.37 | 573.2
0.4 | 0.009339 | 102.26 | 484.13 | 582.2
0.41 | 0.009599 | 103.39 | 489.66 | 591.6
0.42 | 0.009934 | 104.46 | 494.8 | 600.1
0.43 | 0.010229 | 105.65 | 499.64 | 608
0.44 | 0.010531 | 106.73 | 504.43 | 615.9
0.45 | 0.010864 | 107.89 | 509.07 | 623.4
0.46 | 0.01122 | 108.81 | 513.44 | 630.9
0.47 | 0.011599 | 110.05 | 517.54 | 637.7
0.48 | 0.011974 | 111.2 | 521.65 | 644.1
0.49 | 0.012392 | 112.32 | 525.66 | 650.5
0.5 | 0.012855 | 113.55 | 529.48 | 656.5
0.51 | 0.013357 | 114.53 | 533.09 | 662.2
0.52 | 0.013832 | 115.83 | 536.7 | 667.6
0.53 | 0.014295 | 117.03 | 540.27 | 672.8
0.54 | 0.01486 | 118.14 | 543.59 | 677.9
0.55 | 0.015376 | 119.43 | 546.82 | 682.4
0.56 | 0.016005 | 120.58 | 549.98 | 687
0.57 | 0.016592 | 121.82 | 553.11 | 690.8
0.58 | 0.017282 | 123.02 | 556.18 | 695
0.59 | 0.017886 | 124.26 | 558.97 | 698.4
0.6 | 0.018613 | 125.51 | 561.77 | 701.8
0.61 | 0.019211 | 126.81 | 564.51 | 705.1
0.62 | 0.019921 | 128.08 | 567.19 | 708
0.63 | 0.020667 | 129.25 | 569.63 | 710.8
0.64 | 0.021368 | 130.66 | 571.9 | 713.2
0.65 | 0.022186 | 131.76 | 574.4 | 715.7
0.66 | 0.02288 | 133.13 | 576.4 | 717.6
0.67 | 0.023795 | 134.47 | 578.6 | 719.6
0.68 | 0.024649 | 135.71 | 580.8 | 721.6
0.69 | 0.025552 | 137.11 | 583 | 723
0.7 | 0.026386 | 138.28 | 584.8 | 724.7
0.71 | 0.0273 | 139.67 | 586.6 | 725.8
0.72 | 0.028232 | 140.93 | 588.2 | 727.1
0.73 | 0.029143 | 142.28 | 590.1 | 728.3
0.74 | 0.03014 | 143.46 | 591.8 | 729.5
0.75 | 0.031075 | 144.82 | 593.3 | 730.3
0.76 | 0.032021 | 146.11 | 594.9 | 731.3
0.77 | 0.033103 | 147.48 | 596.2 | 731.9
0.78 | 0.034146 | 148.77 | 597.8 | 732.9
0.79 | 0.035225 | 150.01 | 599.4 | 733.5
0.8 | 0.036403 | 151.36 | 600.7 | 734.1
0.81 | 0.037437 | 152.8 | 601.8 | 734.7
0.82 | 0.03856 | 154.16 | 603.2 | 735.1
0.83 | 0.039812 | 155.64 | 604.5 | 735.5
0.84 | 0.04078 | 156.79 | 605.6 | 736.1
0.85 | 0.042185 | 158.26 | 606.6 | 736.3
0.86 | 0.043299 | 159.69 | 607.9 | 737
0.87 | 0.044759 | 161.06 | 609 | 737.1
0.88 | 0.045919 | 162.54 | 610.3 | 737.5
0.89 | 0.047202 | 163.95 | 611 | 737.8
0.9 | 0.048477 | 165.37 | 612.2 | 738.3
0.91 | 0.050004 | 166.85 | 613.3 | 738.5
0.92 | 0.051357 | 168.35 | 614.4 | 738.7
0.93 | 0.052813 | 169.64 | 615.4 | 738.8
0.94 | 0.054191 | 171.2 | 616.5 | 739.3
0.95 | 0.055458 | 172.55 | 617.5 | 739.5
0.96 | 0.056912 | 174.03 | 618.3 | 739.7
0.97 | 0.0586 | 175.63 | 619.7 | 740.2
0.98 | 0.06014 | 176.83 | 620.3 | 740.2
0.99 | 0.0617 | 178.47 | 621.4 | 740.5
1 | 0.06313 | 179.88 | 622.4 | 740.7